## alloyOriginData
Alloy | phase | C11 | C12 | C44 | doi | Sc | Rh | Nb | Co | Cu | Tc | Al | Cr | W | Mo | Ag | Ni | Zn | In | Pt | La | Zr | Y | Ru | Fe | Ta | Au | Re | Si | Sm | Sn | Pd | Os | Ir | Mn | Hf | V | Cd | Ti | Ga
Ag | FCC | 98 | 82 | 18 | 10.1038/sdata.2015.9 | 0 | 0 | 0 | 0 | 0 | 0 | 0 | 0 | 0 | 0 | 1 | 0 | 0 | 0 | 0 | 0 | 0 | 0 | 0 | 0 | 0 | 0 | 0 | 0 | 0 | 0 | 0 | 0 | 0 | 0 | 0 | 0 | 0 | 0 | 0
Ag3Pt | FCC | 147 | 108 | 52 | 10.1038/sdata.2015.9 | 0 | 0 | 0 | 0 | 0 | 0 | 0 | 0 | 0 | 0 | 0.75 | 0 | 0 | 0 | 0.25 | 0 | 0 | 0 | 0 | 0 | 0 | 0 | 0 | 0 | 0 | 0 | 0 | 0 | 0 | 0 | 0 | 0 | 0 | 0 | 0
AgAu3 | FCC | 138 | 113 | 40 | 10.1038/sdata.2015.9 | 0 | 0 | 0 | 0 | 0 | 0 | 0 | 0 | 0 | 0 | 0.25 | 0 | 0 | 0 | 0 | 0 | 0 | 0 | 0 | 0 | 0 | 0.75 | 0 | 0 | 0 | 0 | 0 | 0 | 0 | 0 | 0 | 0 | 0 | 0 | 0
AgPt3 | FCC | 258 | 172 | 81 | 10.1038/sdata.2015.9 | 0 | 0 | 0 | 0 | 0 | 0 | 0 | 0 | 0 | 0 | 0.25 | 0 | 0 | 0 | 0.75 | 0 | 0 | 0 | 0 | 0 | 0 | 0 | 0 | 0 | 0 | 0 | 0 | 0 | 0 | 0 | 0 | 0 | 0 | 0 | 0
Al | BCC | 2 | 105 | 33 | 10.1038/sdata.2015.9 | 0 | 0 | 0 | 0 | 0 | 0 | 1 | 0 | 0 | 0 | 0 | 0 | 0 | 0 | 0 | 0 | 0 | 0 | 0 | 0 | 0 | 0 | 0 | 0 | 0 | 0 | 0 | 0 | 0 | 0 | 0 | 0 | 0 | 0 | 0
Al2CoIr | BCC | 275 | 162 | 132 | 10.1038/sdata.2015.9 | 0 | 0 | 0 | 0.25 | 0 | 0 | 0.5 | 0 | 0 | 0 | 0 | 0 | 0 | 0 | 0 | 0 | 0 | 0 | 0 | 0 | 0 | 0 | 0 | 0 | 0 | 0 | 0 | 0 | 0.25 | 0 | 0 | 0 | 0 | 0 | 0
Al2CoOs | BCC | 325 | 142 | 126 | 10.1038/sdata.2015.9 | 0 | 0 | 0 | 0.25 | 0 | 0 | 0.5 | 0 | 0 | 0 | 0 | 0 | 0 | 0 | 0 | 0 | 0 | 0 | 0 | 0 | 0 | 0 | 0 | 0 | 0 | 0 | 0 | 0.25 | 0 | 0 | 0 | 0 | 0 | 0 | 0
Al2CoRu | BCC | 320 | 118 | 122 | 10.1038/sdata.2015.9 | 0 | 0 | 0 | 0.25 | 0 | 0 | 0.5 | 0 | 0 | 0 | 0 | 0 | 0 | 0 | 0 | 0 | 0 | 0 | 0.25 | 0 | 0 | 0 | 0 | 0 | 0 | 0 | 0 | 0 | 0 | 0 | 0 | 0 | 0 | 0 | 0
Al2FeCo | BCC | 302 | 118 | 141 | 10.1038/sdata.2015.9 | 0 | 0 | 0 | 0.25 | 0 | 0 | 0.5 | 0 | 0 | 0 | 0 | 0 | 0 | 0 | 0 | 0 | 0 | 0 | 0 | 0.25 | 0 | 0 | 0 | 0 | 0 | 0 | 0 | 0 | 0 | 0 | 0 | 0 | 0 | 0 | 0
Al2FeIr | BCC | 321 | 145 | 128 | 10.1038/sdata.2015.9 | 0 | 0 | 0 | 0 | 0 | 0 | 0.5 | 0 | 0 | 0 | 0 | 0 | 0 | 0 | 0 | 0 | 0 | 0 | 0 | 0.25 | 0 | 0 | 0 | 0 | 0 | 0 | 0 | 0 | 0.25 | 0 | 0 | 0 | 0 | 0 | 0
Al2FeNi | BCC | 228 | 131 | 134 | 10.1038/sdata.2015.9 | 0 | 0 | 0 | 0 | 0 | 0 | 0.5 | 0 | 0 | 0 | 0 | 0.25 | 0 | 0 | 0 | 0 | 0 | 0 | 0 | 0.25 | 0 | 0 | 0 | 0 | 0 | 0 | 0 | 0 | 0 | 0 | 0 | 0 | 0 | 0 | 0
Al2IrOs | BCC | 398 | 151 | 136 | 10.1038/sdata.2015.9 | 0 | 0 | 0 | 0 | 0 | 0 | 0.5 | 0 | 0 | 0 | 0 | 0 | 0 | 0 | 0 | 0 | 0 | 0 | 0 | 0 | 0 | 0 | 0 | 0 | 0 | 0 | 0 | 0.25 | 0.25 | 0 | 0 | 0 | 0 | 0 | 0
Al2IrRh | BCC | 308 | 163 | 119 | 10.1038/sdata.2015.9 | 0 | 0.25 | 0 | 0 | 0 | 0 | 0.5 | 0 | 0 | 0 | 0 | 0 | 0 | 0 | 0 | 0 | 0 | 0 | 0 | 0 | 0 | 0 | 0 | 0 | 0 | 0 | 0 | 0 | 0.25 | 0 | 0 | 0 | 0 | 0 | 0
Al2IrRu | BCC | 390 | 133 | 126 | 10.1038/sdata.2015.9 | 0 | 0 | 0 | 0 | 0 | 0 | 0.5 | 0 | 0 | 0 | 0 | 0 | 0 | 0 | 0 | 0 | 0 | 0 | 0.25 | 0 | 0 | 0 | 0 | 0 | 0 | 0 | 0 | 0 | 0.25 | 0 | 0 | 0 | 0 | 0 | 0
Al2NiRu | BCC | 252 | 145 | 113 | 10.1038/sdata.2015.9 | 0 | 0 | 0 | 0 | 0 | 0 | 0.5 | 0 | 0 | 0 | 0 | 0.25 | 0 | 0 | 0 | 0 | 0 | 0 | 0.25 | 0 | 0 | 0 | 0 | 0 | 0 | 0 | 0 | 0 | 0 | 0 | 0 | 0 | 0 | 0 | 0
Al2PdRu | BCC | 256 | 143 | 102 | 10.1038/sdata.2015.9 | 0 | 0 | 0 | 0 | 0 | 0 | 0.5 | 0 | 0 | 0 | 0 | 0 | 0 | 0 | 0 | 0 | 0 | 0 | 0.25 | 0 | 0 | 0 | 0 | 0 | 0 | 0 | 0.25 | 0 | 0 | 0 | 0 | 0 | 0 | 0 | 0
Al2RuPt | BCC | 310 | 146 | 110 | 10.1038/sdata.2015.9 | 0 | 0 | 0 | 0 | 0 | 0 | 0.5 | 0 | 0 | 0 | 0 | 0 | 0 | 0 | 0.25 | 0 | 0 | 0 | 0.25 | 0 | 0 | 0 | 0 | 0 | 0 | 0 | 0 | 0 | 0 | 0 | 0 | 0 | 0 | 0 | 0
Al2RuRh | BCC | 369 | 116 | 115 | 10.1038/sdata.2015.9 | 0 | 0.25 | 0 | 0 | 0 | 0 | 0.5 | 0 | 0 | 0 | 0 | 0 | 0 | 0 | 0 | 0 | 0 | 0 | 0.25 | 0 | 0 | 0 | 0 | 0 | 0 | 0 | 0 | 0 | 0 | 0 | 0 | 0 | 0 | 0 | 0
Al3Ga | FCC | 22 | 82 | 9 | 10.1038/sdata.2015.9 | 0 | 0 | 0 | 0 | 0 | 0 | 0.75 | 0 | 0 | 0 | 0 | 0 | 0 | 0 | 0 | 0 | 0 | 0 | 0 | 0 | 0 | 0 | 0 | 0 | 0 | 0 | 0 | 0 | 0 | 0 | 0 | 0 | 0 | 0 | 0.25
Al3V | FCC | 158 | 70 | 89 | 10.1038/sdata.2015.9 | 0 | 0 | 0 | 0 | 0 | 0 | 0.75 | 0 | 0 | 0 | 0 | 0 | 0 | 0 | 0 | 0 | 0 | 0 | 0 | 0 | 0 | 0 | 0 | 0 | 0 | 0 | 0 | 0 | 0 | 0 | 0 | 0.25 | 0 | 0 | 0
Al3Zn | FCC | 123 | 56 | 34 | 10.1038/sdata.2015.9 | 0 | 0 | 0 | 0 | 0 | 0 | 0.75 | 0 | 0 | 0 | 0 | 0 | 0.25 | 0 | 0 | 0 | 0 | 0 | 0 | 0 | 0 | 0 | 0 | 0 | 0 | 0 | 0 | 0 | 0 | 0 | 0 | 0 | 0 | 0 | 0
AlCo | BCC | 313 | 112 | 142 | 10.1038/sdata.2015.9 | 0 | 0 | 0 | 0.5 | 0 | 0 | 0.5 | 0 | 0 | 0 | 0 | 0 | 0 | 0 | 0 | 0 | 0 | 0 | 0 | 0 | 0 | 0 | 0 | 0 | 0 | 0 | 0 | 0 | 0 | 0 | 0 | 0 | 0 | 0 | 0
AlCo3 | FCC | 207 | 183 | 93 | 10.1038/sdata.2015.9 | 0 | 0 | 0 | 0.75 | 0 | 0 | 0.25 | 0 | 0 | 0 | 0 | 0 | 0 | 0 | 0 | 0 | 0 | 0 | 0 | 0 | 0 | 0 | 0 | 0 | 0 | 0 | 0 | 0 | 0 | 0 | 0 | 0 | 0 | 0 | 0
AlCrCo2 | BCC | 269 | 165 | 145 | 10.1038/sdata.2015.9 | 0 | 0 | 0 | 0.5 | 0 | 0 | 0.25 | 0.25 | 0 | 0 | 0 | 0 | 0 | 0 | 0 | 0 | 0 | 0 | 0 | 0 | 0 | 0 | 0 | 0 | 0 | 0 | 0 | 0 | 0 | 0 | 0 | 0 | 0 | 0 | 0
AlCrCu2 | BCC | 139 | 110 | 103 | 10.1038/sdata.2015.9 | 0 | 0 | 0 | 0 | 0.5 | 0 | 0.25 | 0.25 | 0 | 0 | 0 | 0 | 0 | 0 | 0 | 0 | 0 | 0 | 0 | 0 | 0 | 0 | 0 | 0 | 0 | 0 | 0 | 0 | 0 | 0 | 0 | 0 | 0 | 0 | 0
AlCrFe2 | BCC | 346 | 164 | 103 | 10.1038/sdata.2015.9 | 0 | 0 | 0 | 0 | 0 | 0 | 0.25 | 0.25 | 0 | 0 | 0 | 0 | 0 | 0 | 0 | 0 | 0 | 0 | 0 | 0.5 | 0 | 0 | 0 | 0 | 0 | 0 | 0 | 0 | 0 | 0 | 0 | 0 | 0 | 0 | 0
AlCrNi2 | BCC | 165 | 158 | 124 | 10.1038/sdata.2015.9 | 0 | 0 | 0 | 0 | 0 | 0 | 0.25 | 0.25 | 0 | 0 | 0 | 0.5 | 0 | 0 | 0 | 0 | 0 | 0 | 0 | 0 | 0 | 0 | 0 | 0 | 0 | 0 | 0 | 0 | 0 | 0 | 0 | 0 | 0 | 0 | 0
AlCrRu2 | BCC | 381 | 156 | 111 | 10.1038/sdata.2015.9 | 0 | 0 | 0 | 0 | 0 | 0 | 0.25 | 0.25 | 0 | 0 | 0 | 0 | 0 | 0 | 0 | 0 | 0 | 0 | 0.5 | 0 | 0 | 0 | 0 | 0 | 0 | 0 | 0 | 0 | 0 | 0 | 0 | 0 | 0 | 0 | 0
AlCu | BCC | 35 | 143 | 23 | 10.1038/sdata.2015.9 | 0 | 0 | 0 | 0 | 0.5 | 0 | 0.5 | 0 | 0 | 0 | 0 | 0 | 0 | 0 | 0 | 0 | 0 | 0 | 0 | 0 | 0 | 0 | 0 | 0 | 0 | 0 | 0 | 0 | 0 | 0 | 0 | 0 | 0 | 0 | 0
AlCu3 | FCC | 151 | 132 | 98 | 10.1038/sdata.2015.9 | 0 | 0 | 0 | 0 | 0.75 | 0 | 0.25 | 0 | 0 | 0 | 0 | 0 | 0 | 0 | 0 | 0 | 0 | 0 | 0 | 0 | 0 | 0 | 0 | 0 | 0 | 0 | 0 | 0 | 0 | 0 | 0 | 0 | 0 | 0 | 0
AlCu3 | BCC | 159 | 128 | 98 | 10.1038/sdata.2015.9 | 0 | 0 | 0 | 0 | 0.75 | 0 | 0.25 | 0 | 0 | 0 | 0 | 0 | 0 | 0 | 0 | 0 | 0 | 0 | 0 | 0 | 0 | 0 | 0 | 0 | 0 | 0 | 0 | 0 | 0 | 0 | 0 | 0 | 0 | 0 | 0
AlCuAu2 | BCC | 137 | 133 | 53 | 10.1038/sdata.2015.9 | 0 | 0 | 0 | 0 | 0.25 | 0 | 0.25 | 0 | 0 | 0 | 0 | 0 | 0 | 0 | 0 | 0 | 0 | 0 | 0 | 0 | 0 | 0.5 | 0 | 0 | 0 | 0 | 0 | 0 | 0 | 0 | 0 | 0 | 0 | 0 | 0
AlCuPd2 | BCC | 152 | 166 | 90 | 10.1038/sdata.2015.9 | 0 | 0 | 0 | 0 | 0.25 | 0 | 0.25 | 0 | 0 | 0 | 0 | 0 | 0 | 0 | 0 | 0 | 0 | 0 | 0 | 0 | 0 | 0 | 0 | 0 | 0 | 0 | 0.5 | 0 | 0 | 0 | 0 | 0 | 0 | 0 | 0
AlFe | BCC | 246 | 133 | 139 | 10.1038/sdata.2015.9 | 0 | 0 | 0 | 0 | 0 | 0 | 0.5 | 0 | 0 | 0 | 0 | 0 | 0 | 0 | 0 | 0 | 0 | 0 | 0 | 0.5 | 0 | 0 | 0 | 0 | 0 | 0 | 0 | 0 | 0 | 0 | 0 | 0 | 0 | 0 | 0
AlFe2Mo | BCC | 250 | 220 | 114 | 10.1038/sdata.2015.9 | 0 | 0 | 0 | 0 | 0 | 0 | 0.25 | 0 | 0 | 0.25 | 0 | 0 | 0 | 0 | 0 | 0 | 0 | 0 | 0 | 0.5 | 0 | 0 | 0 | 0 | 0 | 0 | 0 | 0 | 0 | 0 | 0 | 0 | 0 | 0 | 0
AlFe2Ni | BCC | 39 | 180 | 99 | 10.1038/sdata.2015.9 | 0 | 0 | 0 | 0 | 0 | 0 | 0.25 | 0 | 0 | 0 | 0 | 0.25 | 0 | 0 | 0 | 0 | 0 | 0 | 0 | 0.5 | 0 | 0 | 0 | 0 | 0 | 0 | 0 | 0 | 0 | 0 | 0 | 0 | 0 | 0 | 0
AlFe2Si | BCC | 354 | 145 | 139 | 10.1038/sdata.2015.9 | 0 | 0 | 0 | 0 | 0 | 0 | 0.25 | 0 | 0 | 0 | 0 | 0 | 0 | 0 | 0 | 0 | 0 | 0 | 0 | 0.5 | 0 | 0 | 0 | 0.25 | 0 | 0 | 0 | 0 | 0 | 0 | 0 | 0 | 0 | 0 | 0
AlFe2W | BCC | 244 | 236 | 132 | 10.1038/sdata.2015.9 | 0 | 0 | 0 | 0 | 0 | 0 | 0.25 | 0 | 0.25 | 0 | 0 | 0 | 0 | 0 | 0 | 0 | 0 | 0 | 0 | 0.5 | 0 | 0 | 0 | 0 | 0 | 0 | 0 | 0 | 0 | 0 | 0 | 0 | 0 | 0 | 0
AlFe3 | BCC | 220 | 147 | 144 | 10.1038/sdata.2015.9 | 0 | 0 | 0 | 0 | 0 | 0 | 0.25 | 0 | 0 | 0 | 0 | 0 | 0 | 0 | 0 | 0 | 0 | 0 | 0 | 0.75 | 0 | 0 | 0 | 0 | 0 | 0 | 0 | 0 | 0 | 0 | 0 | 0 | 0 | 0 | 0
AlFeCo2 | BCC | 272 | 145 | 144 | 10.1038/sdata.2015.9 | 0 | 0 | 0 | 0.5 | 0 | 0 | 0.25 | 0 | 0 | 0 | 0 | 0 | 0 | 0 | 0 | 0 | 0 | 0 | 0 | 0.25 | 0 | 0 | 0 | 0 | 0 | 0 | 0 | 0 | 0 | 0 | 0 | 0 | 0 | 0 | 0
AlFeRh2 | BCC | 202 | 189 | 107 | 10.1038/sdata.2015.9 | 0 | 0.5 | 0 | 0 | 0 | 0 | 0.25 | 0 | 0 | 0 | 0 | 0 | 0 | 0 | 0 | 0 | 0 | 0 | 0 | 0.25 | 0 | 0 | 0 | 0 | 0 | 0 | 0 | 0 | 0 | 0 | 0 | 0 | 0 | 0 | 0
AlIr | BCC | 379 | 155 | 124 | 10.1038/sdata.2015.9 | 0 | 0 | 0 | 0 | 0 | 0 | 0.5 | 0 | 0 | 0 | 0 | 0 | 0 | 0 | 0 | 0 | 0 | 0 | 0 | 0 | 0 | 0 | 0 | 0 | 0 | 0 | 0 | 0 | 0.5 | 0 | 0 | 0 | 0 | 0 | 0
AlNi | BCC | 204 | 134 | 113 | 10.1038/sdata.2015.9 | 0 | 0 | 0 | 0 | 0 | 0 | 0.5 | 0 | 0 | 0 | 0 | 0.5 | 0 | 0 | 0 | 0 | 0 | 0 | 0 | 0 | 0 | 0 | 0 | 0 | 0 | 0 | 0 | 0 | 0 | 0 | 0 | 0 | 0 | 0 | 0
AlNi3 | FCC | 247 | 151 | 130 | 10.1038/sdata.2015.9 | 0 | 0 | 0 | 0 | 0 | 0 | 0.25 | 0 | 0 | 0 | 0 | 0.75 | 0 | 0 | 0 | 0 | 0 | 0 | 0 | 0 | 0 | 0 | 0 | 0 | 0 | 0 | 0 | 0 | 0 | 0 | 0 | 0 | 0 | 0 | 0
AlNi3 | BCC | 156 | 189 | 134 | 10.1038/sdata.2015.9 | 0 | 0 | 0 | 0 | 0 | 0 | 0.25 | 0 | 0 | 0 | 0 | 0.75 | 0 | 0 | 0 | 0 | 0 | 0 | 0 | 0 | 0 | 0 | 0 | 0 | 0 | 0 | 0 | 0 | 0 | 0 | 0 | 0 | 0 | 0 | 0
AlOs | BCC | 361 | 174 | 152 | 10.1038/sdata.2015.9 | 0 | 0 | 0 | 0 | 0 | 0 | 0.5 | 0 | 0 | 0 | 0 | 0 | 0 | 0 | 0 | 0 | 0 | 0 | 0 | 0 | 0 | 0 | 0 | 0 | 0 | 0 | 0 | 0.5 | 0 | 0 | 0 | 0 | 0 | 0 | 0
AlPd | BCC | 191 | 137 | 83 | 10.1038/sdata.2015.9 | 0 | 0 | 0 | 0 | 0 | 0 | 0.5 | 0 | 0 | 0 | 0 | 0 | 0 | 0 | 0 | 0 | 0 | 0 | 0 | 0 | 0 | 0 | 0 | 0 | 0 | 0 | 0.5 | 0 | 0 | 0 | 0 | 0 | 0 | 0 | 0
AlPt | BCC | 216 | 168 | 73 | 10.1038/sdata.2015.9 | 0 | 0 | 0 | 0 | 0 | 0 | 0.5 | 0 | 0 | 0 | 0 | 0 | 0 | 0 | 0.5 | 0 | 0 | 0 | 0 | 0 | 0 | 0 | 0 | 0 | 0 | 0 | 0 | 0 | 0 | 0 | 0 | 0 | 0 | 0 | 0
AlPt3 | FCC | 307 | 183 | 109 | 10.1038/sdata.2015.9 | 0 | 0 | 0 | 0 | 0 | 0 | 0.25 | 0 | 0 | 0 | 0 | 0 | 0 | 0 | 0.75 | 0 | 0 | 0 | 0 | 0 | 0 | 0 | 0 | 0 | 0 | 0 | 0 | 0 | 0 | 0 | 0 | 0 | 0 | 0 | 0
AlRe | BCC | 227 | 215 | 148 | 10.1038/sdata.2015.9 | 0 | 0 | 0 | 0 | 0 | 0 | 0.5 | 0 | 0 | 0 | 0 | 0 | 0 | 0 | 0 | 0 | 0 | 0 | 0 | 0 | 0 | 0 | 0.5 | 0 | 0 | 0 | 0 | 0 | 0 | 0 | 0 | 0 | 0 | 0 | 0
AlRh | BCC | 316 | 134 | 104 | 10.1038/sdata.2015.9 | 0 | 0.5 | 0 | 0 | 0 | 0 | 0.5 | 0 | 0 | 0 | 0 | 0 | 0 | 0 | 0 | 0 | 0 | 0 | 0 | 0 | 0 | 0 | 0 | 0 | 0 | 0 | 0 | 0 | 0 | 0 | 0 | 0 | 0 | 0 | 0
AlRu | BCC | 321 | 145 | 123 | 10.1038/sdata.2015.9 | 0 | 0 | 0 | 0 | 0 | 0 | 0.5 | 0 | 0 | 0 | 0 | 0 | 0 | 0 | 0 | 0 | 0 | 0 | 0.5 | 0 | 0 | 0 | 0 | 0 | 0 | 0 | 0 | 0 | 0 | 0 | 0 | 0 | 0 | 0 | 0
AlSiRu2 | BCC | 414 | 139 | 100 | 10.1038/sdata.2015.9 | 0 | 0 | 0 | 0 | 0 | 0 | 0.25 | 0 | 0 | 0 | 0 | 0 | 0 | 0 | 0 | 0 | 0 | 0 | 0.5 | 0 | 0 | 0 | 0 | 0.25 | 0 | 0 | 0 | 0 | 0 | 0 | 0 | 0 | 0 | 0 | 0
AlVCo2 | BCC | 290 | 148 | 128 | 10.1038/sdata.2015.9 | 0 | 0 | 0 | 0.5 | 0 | 0 | 0.25 | 0 | 0 | 0 | 0 | 0 | 0 | 0 | 0 | 0 | 0 | 0 | 0 | 0 | 0 | 0 | 0 | 0 | 0 | 0 | 0 | 0 | 0 | 0 | 0 | 0.25 | 0 | 0 | 0
AlVFe2 | BCC | 409 | 127 | 136 | 10.1038/sdata.2015.9 | 0 | 0 | 0 | 0 | 0 | 0 | 0.25 | 0 | 0 | 0 | 0 | 0 | 0 | 0 | 0 | 0 | 0 | 0 | 0 | 0.5 | 0 | 0 | 0 | 0 | 0 | 0 | 0 | 0 | 0 | 0 | 0 | 0.25 | 0 | 0 | 0
AlVNi2 | BCC | 191 | 155 | 112 | 10.1038/sdata.2015.9 | 0 | 0 | 0 | 0 | 0 | 0 | 0.25 | 0 | 0 | 0 | 0 | 0.5 | 0 | 0 | 0 | 0 | 0 | 0 | 0 | 0 | 0 | 0 | 0 | 0 | 0 | 0 | 0 | 0 | 0 | 0 | 0 | 0.25 | 0 | 0 | 0
AlVOs2 | BCC | 450 | 181 | 145 | 10.1038/sdata.2015.9 | 0 | 0 | 0 | 0 | 0 | 0 | 0.25 | 0 | 0 | 0 | 0 | 0 | 0 | 0 | 0 | 0 | 0 | 0 | 0 | 0 | 0 | 0 | 0 | 0 | 0 | 0 | 0 | 0.5 | 0 | 0 | 0 | 0.25 | 0 | 0 | 0
AlVRu2 | BCC | 418 | 145 | 118 | 10.1038/sdata.2015.9 | 0 | 0 | 0 | 0 | 0 | 0 | 0.25 | 0 | 0 | 0 | 0 | 0 | 0 | 0 | 0 | 0 | 0 | 0 | 0.5 | 0 | 0 | 0 | 0 | 0 | 0 | 0 | 0 | 0 | 0 | 0 | 0 | 0.25 | 0 | 0 | 0
AlZnIr2 | BCC | 345 | 159 | 120 | 10.1038/sdata.2015.9 | 0 | 0 | 0 | 0 | 0 | 0 | 0.25 | 0 | 0 | 0 | 0 | 0 | 0.25 | 0 | 0 | 0 | 0 | 0 | 0 | 0 | 0 | 0 | 0 | 0 | 0 | 0 | 0 | 0 | 0.5 | 0 | 0 | 0 | 0 | 0 | 0
AlZnRh2 | BCC | 289 | 133 | 104 | 10.1038/sdata.2015.9 | 0 | 0.5 | 0 | 0 | 0 | 0 | 0.25 | 0 | 0 | 0 | 0 | 0 | 0.25 | 0 | 0 | 0 | 0 | 0 | 0 | 0 | 0 | 0 | 0 | 0 | 0 | 0 | 0 | 0 | 0 | 0 | 0 | 0 | 0 | 0 | 0
Cd2AgAu | BCC | 83 | 82 | 44 | 10.1038/sdata.2015.9 | 0 | 0 | 0 | 0 | 0 | 0 | 0 | 0 | 0 | 0 | 0.25 | 0 | 0 | 0 | 0 | 0 | 0 | 0 | 0 | 0 | 0 | 0.25 | 0 | 0 | 0 | 0 | 0 | 0 | 0 | 0 | 0 | 0 | 0.5 | 0 | 0
Cd2AgRh | BCC | 101 | 106 | 65 | 10.1038/sdata.2015.9 | 0 | 0.25 | 0 | 0 | 0 | 0 | 0 | 0 | 0 | 0 | 0.25 | 0 | 0 | 0 | 0 | 0 | 0 | 0 | 0 | 0 | 0 | 0 | 0 | 0 | 0 | 0 | 0 | 0 | 0 | 0 | 0 | 0 | 0.5 | 0 | 0
Cd2PdRh | BCC | 154 | 107 | 78 | 10.1038/sdata.2015.9 | 0 | 0.25 | 0 | 0 | 0 | 0 | 0 | 0 | 0 | 0 | 0 | 0 | 0 | 0 | 0 | 0 | 0 | 0 | 0 | 0 | 0 | 0 | 0 | 0 | 0 | 0 | 0.25 | 0 | 0 | 0 | 0 | 0 | 0.5 | 0 | 0
Cd2PtRh | BCC | 160 | 125 | 83 | 10.1038/sdata.2015.9 | 0 | 0.25 | 0 | 0 | 0 | 0 | 0 | 0 | 0 | 0 | 0 | 0 | 0 | 0 | 0.25 | 0 | 0 | 0 | 0 | 0 | 0 | 0 | 0 | 0 | 0 | 0 | 0 | 0 | 0 | 0 | 0 | 0 | 0.5 | 0 | 0
Cd3In | FCC | 65 | 23 | 13 | 10.1038/sdata.2015.9 | 0 | 0 | 0 | 0 | 0 | 0 | 0 | 0 | 0 | 0 | 0 | 0 | 0 | 0.25 | 0 | 0 | 0 | 0 | 0 | 0 | 0 | 0 | 0 | 0 | 0 | 0 | 0 | 0 | 0 | 0 | 0 | 0 | 0.75 | 0 | 0
CdAg | BCC | 91 | 65 | 45 | 10.1038/sdata.2015.9 | 0 | 0 | 0 | 0 | 0 | 0 | 0 | 0 | 0 | 0 | 0.5 | 0 | 0 | 0 | 0 | 0 | 0 | 0 | 0 | 0 | 0 | 0 | 0 | 0 | 0 | 0 | 0 | 0 | 0 | 0 | 0 | 0 | 0.5 | 0 | 0
CdAg2Au | BCC | 74 | 100 | 43 | 10.1038/sdata.2015.9 | 0 | 0 | 0 | 0 | 0 | 0 | 0 | 0 | 0 | 0 | 0.5 | 0 | 0 | 0 | 0 | 0 | 0 | 0 | 0 | 0 | 0 | 0.25 | 0 | 0 | 0 | 0 | 0 | 0 | 0 | 0 | 0 | 0 | 0.25 | 0 | 0
CdAgPd2 | BCC | 107 | 120 | 72 | 10.1038/sdata.2015.9 | 0 | 0 | 0 | 0 | 0 | 0 | 0 | 0 | 0 | 0 | 0.25 | 0 | 0 | 0 | 0 | 0 | 0 | 0 | 0 | 0 | 0 | 0 | 0 | 0 | 0 | 0 | 0.5 | 0 | 0 | 0 | 0 | 0 | 0.25 | 0 | 0
CdAu | BCC | 118 | 76 | 42 | 10.1038/sdata.2015.9 | 0 | 0 | 0 | 0 | 0 | 0 | 0 | 0 | 0 | 0 | 0 | 0 | 0 | 0 | 0 | 0 | 0 | 0 | 0 | 0 | 0 | 0.5 | 0 | 0 | 0 | 0 | 0 | 0 | 0 | 0 | 0 | 0 | 0.5 | 0 | 0
CdGaRh2 | BCC | 220 | 130 | 58 | 10.1038/sdata.2015.9 | 0 | 0.5 | 0 | 0 | 0 | 0 | 0 | 0 | 0 | 0 | 0 | 0 | 0 | 0 | 0 | 0 | 0 | 0 | 0 | 0 | 0 | 0 | 0 | 0 | 0 | 0 | 0 | 0 | 0 | 0 | 0 | 0 | 0.25 | 0 | 0.25
CdInPd2 | BCC | 116 | 116 | 56 | 10.1038/sdata.2015.9 | 0 | 0 | 0 | 0 | 0 | 0 | 0 | 0 | 0 | 0 | 0 | 0 | 0 | 0.25 | 0 | 0 | 0 | 0 | 0 | 0 | 0 | 0 | 0 | 0 | 0 | 0 | 0.5 | 0 | 0 | 0 | 0 | 0 | 0.25 | 0 | 0
CdInRh2 | BCC | 192 | 120 | 83 | 10.1038/sdata.2015.9 | 0 | 0.5 | 0 | 0 | 0 | 0 | 0 | 0 | 0 | 0 | 0 | 0 | 0 | 0.25 | 0 | 0 | 0 | 0 | 0 | 0 | 0 | 0 | 0 | 0 | 0 | 0 | 0 | 0 | 0 | 0 | 0 | 0 | 0.25 | 0 | 0
CdPt3 | FCC | 231 | 169 | 70 | 10.1038/sdata.2015.9 | 0 | 0 | 0 | 0 | 0 | 0 | 0 | 0 | 0 | 0 | 0 | 0 | 0 | 0 | 0.75 | 0 | 0 | 0 | 0 | 0 | 0 | 0 | 0 | 0 | 0 | 0 | 0 | 0 | 0 | 0 | 0 | 0 | 0.25 | 0 | 0
Co | FCC | 308 | 147 | 157 | 10.1038/sdata.2015.9 | 0 | 0 | 0 | 1 | 0 | 0 | 0 | 0 | 0 | 0 | 0 | 0 | 0 | 0 | 0 | 0 | 0 | 0 | 0 | 0 | 0 | 0 | 0 | 0 | 0 | 0 | 0 | 0 | 0 | 0 | 0 | 0 | 0 | 0 | 0
Co3Mo | FCC | 388 | 188 | 176 | 10.1038/sdata.2015.9 | 0 | 0 | 0 | 0.75 | 0 | 0 | 0 | 0 | 0 | 0.25 | 0 | 0 | 0 | 0 | 0 | 0 | 0 | 0 | 0 | 0 | 0 | 0 | 0 | 0 | 0 | 0 | 0 | 0 | 0 | 0 | 0 | 0 | 0 | 0 | 0
Co3Ni | FCC | 338 | 218 | 146 | 10.1038/sdata.2015.9 | 0 | 0 | 0 | 0.75 | 0 | 0 | 0 | 0 | 0 | 0 | 0 | 0.25 | 0 | 0 | 0 | 0 | 0 | 0 | 0 | 0 | 0 | 0 | 0 | 0 | 0 | 0 | 0 | 0 | 0 | 0 | 0 | 0 | 0 | 0 | 0
Co3W | FCC | 414 | 204 | 182 | 10.1038/sdata.2015.9 | 0 | 0 | 0 | 0.75 | 0 | 0 | 0 | 0 | 0.25 | 0 | 0 | 0 | 0 | 0 | 0 | 0 | 0 | 0 | 0 | 0 | 0 | 0 | 0 | 0 | 0 | 0 | 0 | 0 | 0 | 0 | 0 | 0 | 0 | 0 | 0
CoMo | BCC | 192 | 245 | 109 | 10.1038/sdata.2015.9 | 0 | 0 | 0 | 0.5 | 0 | 0 | 0 | 0 | 0 | 0.5 | 0 | 0 | 0 | 0 | 0 | 0 | 0 | 0 | 0 | 0 | 0 | 0 | 0 | 0 | 0 | 0 | 0 | 0 | 0 | 0 | 0 | 0 | 0 | 0 | 0
CoNi | BCC | 103 | 224 | 137 | 10.1038/sdata.2015.9 | 0 | 0 | 0 | 0.5 | 0 | 0 | 0 | 0 | 0 | 0 | 0 | 0.5 | 0 | 0 | 0 | 0 | 0 | 0 | 0 | 0 | 0 | 0 | 0 | 0 | 0 | 0 | 0 | 0 | 0 | 0 | 0 | 0 | 0 | 0 | 0
CoPt3 | FCC | 311 | 187 | 109 | 10.1038/sdata.2015.9 | 0 | 0 | 0 | 0.25 | 0 | 0 | 0 | 0 | 0 | 0 | 0 | 0 | 0 | 0 | 0.75 | 0 | 0 | 0 | 0 | 0 | 0 | 0 | 0 | 0 | 0 | 0 | 0 | 0 | 0 | 0 | 0 | 0 | 0 | 0 | 0
CoSi | BCC | 151 | 234 | 77 | 10.1038/sdata.2015.9 | 0 | 0 | 0 | 0.5 | 0 | 0 | 0 | 0 | 0 | 0 | 0 | 0 | 0 | 0 | 0 | 0 | 0 | 0 | 0 | 0 | 0 | 0 | 0 | 0.5 | 0 | 0 | 0 | 0 | 0 | 0 | 0 | 0 | 0 | 0 | 0
CoW | BCC | 83 | 328 | 122 | 10.1038/sdata.2015.9 | 0 | 0 | 0 | 0.5 | 0 | 0 | 0 | 0 | 0.5 | 0 | 0 | 0 | 0 | 0 | 0 | 0 | 0 | 0 | 0 | 0 | 0 | 0 | 0 | 0 | 0 | 0 | 0 | 0 | 0 | 0 | 0 | 0 | 0 | 0 | 0
Cr | BCC | 395 | 154 | 64 | 10.1038/sdata.2015.9 | 0 | 0 | 0 | 0 | 0 | 0 | 0 | 1 | 0 | 0 | 0 | 0 | 0 | 0 | 0 | 0 | 0 | 0 | 0 | 0 | 0 | 0 | 0 | 0 | 0 | 0 | 0 | 0 | 0 | 0 | 0 | 0 | 0 | 0 | 0
Cr3Cu | FCC | 249 | 207 | 154 | 10.1038/sdata.2015.9 | 0 | 0 | 0 | 0 | 0.25 | 0 | 0 | 0.75 | 0 | 0 | 0 | 0 | 0 | 0 | 0 | 0 | 0 | 0 | 0 | 0 | 0 | 0 | 0 | 0 | 0 | 0 | 0 | 0 | 0 | 0 | 0 | 0 | 0 | 0 | 0
Cr3Fe | BCC | 327 | 178 | 108 | 10.1038/sdata.2015.9 | 0 | 0 | 0 | 0 | 0 | 0 | 0 | 0.75 | 0 | 0 | 0 | 0 | 0 | 0 | 0 | 0 | 0 | 0 | 0 | 0.25 | 0 | 0 | 0 | 0 | 0 | 0 | 0 | 0 | 0 | 0 | 0 | 0 | 0 | 0 | 0
Cr3Fe | FCC | 265 | 226 | 123 | 10.1038/sdata.2015.9 | 0 | 0 | 0 | 0 | 0 | 0 | 0 | 0.75 | 0 | 0 | 0 | 0 | 0 | 0 | 0 | 0 | 0 | 0 | 0 | 0.25 | 0 | 0 | 0 | 0 | 0 | 0 | 0 | 0 | 0 | 0 | 0 | 0 | 0 | 0 | 0
Cr3Ni | BCC | 262 | 102 | 117 | 10.1038/sdata.2015.9 | 0 | 0 | 0 | 0 | 0 | 0 | 0 | 0.75 | 0 | 0 | 0 | 0.25 | 0 | 0 | 0 | 0 | 0 | 0 | 0 | 0 | 0 | 0 | 0 | 0 | 0 | 0 | 0 | 0 | 0 | 0 | 0 | 0 | 0 | 0 | 0
Cr3Ni | FCC | 284 | 219 | 151 | 10.1038/sdata.2015.9 | 0 | 0 | 0 | 0 | 0 | 0 | 0 | 0.75 | 0 | 0 | 0 | 0.25 | 0 | 0 | 0 | 0 | 0 | 0 | 0 | 0 | 0 | 0 | 0 | 0 | 0 | 0 | 0 | 0 | 0 | 0 | 0 | 0 | 0 | 0 | 0
CrCo | BCC | 305 | 170 | 160 | 10.1038/sdata.2015.9 | 0 | 0 | 0 | 0.5 | 0 | 0 | 0 | 0.5 | 0 | 0 | 0 | 0 | 0 | 0 | 0 | 0 | 0 | 0 | 0 | 0 | 0 | 0 | 0 | 0 | 0 | 0 | 0 | 0 | 0 | 0 | 0 | 0 | 0 | 0 | 0
CrCo2Si | BCC | 288 | 189 | 146 | 10.1038/sdata.2015.9 | 0 | 0 | 0 | 0.5 | 0 | 0 | 0 | 0.25 | 0 | 0 | 0 | 0 | 0 | 0 | 0 | 0 | 0 | 0 | 0 | 0 | 0 | 0 | 0 | 0.25 | 0 | 0 | 0 | 0 | 0 | 0 | 0 | 0 | 0 | 0 | 0
CrCu2Si | BCC | 120 | 135 | 69 | 10.1038/sdata.2015.9 | 0 | 0 | 0 | 0 | 0.5 | 0 | 0 | 0.25 | 0 | 0 | 0 | 0 | 0 | 0 | 0 | 0 | 0 | 0 | 0 | 0 | 0 | 0 | 0 | 0.25 | 0 | 0 | 0 | 0 | 0 | 0 | 0 | 0 | 0 | 0 | 0
CrFe2Si | BCC | 174 | 254 | 134 | 10.1038/sdata.2015.9 | 0 | 0 | 0 | 0 | 0 | 0 | 0 | 0.25 | 0 | 0 | 0 | 0 | 0 | 0 | 0 | 0 | 0 | 0 | 0 | 0.5 | 0 | 0 | 0 | 0.25 | 0 | 0 | 0 | 0 | 0 | 0 | 0 | 0 | 0 | 0 | 0
CrFe2Sn | BCC | 139 | 146 | 92 | 10.1038/sdata.2015.9 | 0 | 0 | 0 | 0 | 0 | 0 | 0 | 0.25 | 0 | 0 | 0 | 0 | 0 | 0 | 0 | 0 | 0 | 0 | 0 | 0.5 | 0 | 0 | 0 | 0 | 0 | 0.25 | 0 | 0 | 0 | 0 | 0 | 0 | 0 | 0 | 0
CrFe3 | BCC | 233 | 152 | 120 | 10.1038/sdata.2015.9 | 0 | 0 | 0 | 0 | 0 | 0 | 0 | 0.25 | 0 | 0 | 0 | 0 | 0 | 0 | 0 | 0 | 0 | 0 | 0 | 0.75 | 0 | 0 | 0 | 0 | 0 | 0 | 0 | 0 | 0 | 0 | 0 | 0 | 0 | 0 | 0
CrFe3 | FCC | 203 | 56 | 160 | 10.1038/sdata.2015.9 | 0 | 0 | 0 | 0 | 0 | 0 | 0 | 0.25 | 0 | 0 | 0 | 0 | 0 | 0 | 0 | 0 | 0 | 0 | 0 | 0.75 | 0 | 0 | 0 | 0 | 0 | 0 | 0 | 0 | 0 | 0 | 0 | 0 | 0 | 0 | 0
CrGaCo2 | BCC | 243 | 178 | 140 | 10.1038/sdata.2015.9 | 0 | 0 | 0 | 0.5 | 0 | 0 | 0 | 0.25 | 0 | 0 | 0 | 0 | 0 | 0 | 0 | 0 | 0 | 0 | 0 | 0 | 0 | 0 | 0 | 0 | 0 | 0 | 0 | 0 | 0 | 0 | 0 | 0 | 0 | 0 | 0.25
CrGaFe2 | BCC | 326 | 144 | 116 | 10.1038/sdata.2015.9 | 0 | 0 | 0 | 0 | 0 | 0 | 0 | 0.25 | 0 | 0 | 0 | 0 | 0 | 0 | 0 | 0 | 0 | 0 | 0 | 0.5 | 0 | 0 | 0 | 0 | 0 | 0 | 0 | 0 | 0 | 0 | 0 | 0 | 0 | 0 | 0.25
CrInCo2 | BCC | 209 | 150 | 97 | 10.1038/sdata.2015.9 | 0 | 0 | 0 | 0.5 | 0 | 0 | 0 | 0.25 | 0 | 0 | 0 | 0 | 0 | 0.25 | 0 | 0 | 0 | 0 | 0 | 0 | 0 | 0 | 0 | 0 | 0 | 0 | 0 | 0 | 0 | 0 | 0 | 0 | 0 | 0 | 0
CrInCu2 | BCC | 100 | 90 | 76 | 10.1038/sdata.2015.9 | 0 | 0 | 0 | 0 | 0.5 | 0 | 0 | 0.25 | 0 | 0 | 0 | 0 | 0 | 0.25 | 0 | 0 | 0 | 0 | 0 | 0 | 0 | 0 | 0 | 0 | 0 | 0 | 0 | 0 | 0 | 0 | 0 | 0 | 0 | 0 | 0
CrNi3 | FCC | 294 | 162 | 139 | 10.1038/sdata.2015.9 | 0 | 0 | 0 | 0 | 0 | 0 | 0 | 0.25 | 0 | 0 | 0 | 0.75 | 0 | 0 | 0 | 0 | 0 | 0 | 0 | 0 | 0 | 0 | 0 | 0 | 0 | 0 | 0 | 0 | 0 | 0 | 0 | 0 | 0 | 0 | 0
CrNi3 | BCC | 130 | 199 | 148 | 10.1038/sdata.2015.9 | 0 | 0 | 0 | 0 | 0 | 0 | 0 | 0.25 | 0 | 0 | 0 | 0.75 | 0 | 0 | 0 | 0 | 0 | 0 | 0 | 0 | 0 | 0 | 0 | 0 | 0 | 0 | 0 | 0 | 0 | 0 | 0 | 0 | 0 | 0 | 0
CrPd3 | FCC | 205 | 126 | 94 | 10.1038/sdata.2015.9 | 0 | 0 | 0 | 0 | 0 | 0 | 0 | 0.25 | 0 | 0 | 0 | 0 | 0 | 0 | 0 | 0 | 0 | 0 | 0 | 0 | 0 | 0 | 0 | 0 | 0 | 0 | 0.75 | 0 | 0 | 0 | 0 | 0 | 0 | 0 | 0
CrPt3 | FCC | 333 | 181 | 111 | 10.1038/sdata.2015.9 | 0 | 0 | 0 | 0 | 0 | 0 | 0 | 0.25 | 0 | 0 | 0 | 0 | 0 | 0 | 0.75 | 0 | 0 | 0 | 0 | 0 | 0 | 0 | 0 | 0 | 0 | 0 | 0 | 0 | 0 | 0 | 0 | 0 | 0 | 0 | 0
CrRh3 | FCC | 381 | 155 | 190 | 10.1038/sdata.2015.9 | 0 | 0.75 | 0 | 0 | 0 | 0 | 0 | 0.25 | 0 | 0 | 0 | 0 | 0 | 0 | 0 | 0 | 0 | 0 | 0 | 0 | 0 | 0 | 0 | 0 | 0 | 0 | 0 | 0 | 0 | 0 | 0 | 0 | 0 | 0 | 0
CrSiRu2 | BCC | 426 | 167 | 144 | 10.1038/sdata.2015.9 | 0 | 0 | 0 | 0 | 0 | 0 | 0 | 0.25 | 0 | 0 | 0 | 0 | 0 | 0 | 0 | 0 | 0 | 0 | 0.5 | 0 | 0 | 0 | 0 | 0.25 | 0 | 0 | 0 | 0 | 0 | 0 | 0 | 0 | 0 | 0 | 0
Cu | FCC | 186 | 134 | 77 | 10.1038/sdata.2015.9 | 0 | 0 | 0 | 0 | 1 | 0 | 0 | 0 | 0 | 0 | 0 | 0 | 0 | 0 | 0 | 0 | 0 | 0 | 0 | 0 | 0 | 0 | 0 | 0 | 0 | 0 | 0 | 0 | 0 | 0 | 0 | 0 | 0 | 0 | 0
Cu | BCC | 129 | 144 | 107 | 10.1038/sdata.2015.9 | 0 | 0 | 0 | 0 | 1 | 0 | 0 | 0 | 0 | 0 | 0 | 0 | 0 | 0 | 0 | 0 | 0 | 0 | 0 | 0 | 0 | 0 | 0 | 0 | 0 | 0 | 0 | 0 | 0 | 0 | 0 | 0 | 0 | 0 | 0
Cu2NiSn | BCC | 105 | 135 | 67 | 10.1038/sdata.2015.9 | 0 | 0 | 0 | 0 | 0.5 | 0 | 0 | 0 | 0 | 0 | 0 | 0.25 | 0 | 0 | 0 | 0 | 0 | 0 | 0 | 0 | 0 | 0 | 0 | 0 | 0 | 0.25 | 0 | 0 | 0 | 0 | 0 | 0 | 0 | 0 | 0
Cu2PdAu | BCC | 119 | 157 | 81 | 10.1038/sdata.2015.9 | 0 | 0 | 0 | 0 | 0.5 | 0 | 0 | 0 | 0 | 0 | 0 | 0 | 0 | 0 | 0 | 0 | 0 | 0 | 0 | 0 | 0 | 0.25 | 0 | 0 | 0 | 0 | 0.25 | 0 | 0 | 0 | 0 | 0 | 0 | 0 | 0
Cu3Au | FCC | 134 | 90 | 73 | 10.1038/sdata.2015.9 | 0 | 0 | 0 | 0 | 0.75 | 0 | 0 | 0 | 0 | 0 | 0 | 0 | 0 | 0 | 0 | 0 | 0 | 0 | 0 | 0 | 0 | 0.25 | 0 | 0 | 0 | 0 | 0 | 0 | 0 | 0 | 0 | 0 | 0 | 0 | 0
Cu3Pd | FCC | 186 | 132 | 72 | 10.1038/sdata.2015.9 | 0 | 0 | 0 | 0 | 0.75 | 0 | 0 | 0 | 0 | 0 | 0 | 0 | 0 | 0 | 0 | 0 | 0 | 0 | 0 | 0 | 0 | 0 | 0 | 0 | 0 | 0 | 0.25 | 0 | 0 | 0 | 0 | 0 | 0 | 0 | 0
Cu3Pt | FCC | 210 | 149 | 82 | 10.1038/sdata.2015.9 | 0 | 0 | 0 | 0 | 0.75 | 0 | 0 | 0 | 0 | 0 | 0 | 0 | 0 | 0 | 0.25 | 0 | 0 | 0 | 0 | 0 | 0 | 0 | 0 | 0 | 0 | 0 | 0 | 0 | 0 | 0 | 0 | 0 | 0 | 0 | 0
Cu3Sn | BCC | 153 | 147 | 48 | 10.1038/sdata.2015.9 | 0 | 0 | 0 | 0 | 0.75 | 0 | 0 | 0 | 0 | 0 | 0 | 0 | 0 | 0 | 0 | 0 | 0 | 0 | 0 | 0 | 0 | 0 | 0 | 0 | 0 | 0.25 | 0 | 0 | 0 | 0 | 0 | 0 | 0 | 0 | 0
CuAu3 | FCC | 154 | 127 | 35 | 10.1038/sdata.2015.9 | 0 | 0 | 0 | 0 | 0.25 | 0 | 0 | 0 | 0 | 0 | 0 | 0 | 0 | 0 | 0 | 0 | 0 | 0 | 0 | 0 | 0 | 0.75 | 0 | 0 | 0 | 0 | 0 | 0 | 0 | 0 | 0 | 0 | 0 | 0 | 0
CuNi2Sn | BCC | 149 | 149 | 90 | 10.1038/sdata.2015.9 | 0 | 0 | 0 | 0 | 0.25 | 0 | 0 | 0 | 0 | 0 | 0 | 0.5 | 0 | 0 | 0 | 0 | 0 | 0 | 0 | 0 | 0 | 0 | 0 | 0 | 0 | 0.25 | 0 | 0 | 0 | 0 | 0 | 0 | 0 | 0 | 0
CuPd | BCC | 167 | 137 | 92 | 10.1038/sdata.2015.9 | 0 | 0 | 0 | 0 | 0.5 | 0 | 0 | 0 | 0 | 0 | 0 | 0 | 0 | 0 | 0 | 0 | 0 | 0 | 0 | 0 | 0 | 0 | 0 | 0 | 0 | 0 | 0.5 | 0 | 0 | 0 | 0 | 0 | 0 | 0 | 0
CuPt7 | FCC | 300 | 194 | 79 | 10.1038/sdata.2015.9 | 0 | 0 | 0 | 0 | 0.125 | 0 | 0 | 0 | 0 | 0 | 0 | 0 | 0 | 0 | 0.875 | 0 | 0 | 0 | 0 | 0 | 0 | 0 | 0 | 0 | 0 | 0 | 0 | 0 | 0 | 0 | 0 | 0 | 0 | 0 | 0
CuSnRh2 | BCC | 222 | 155 | 97 | 10.1038/sdata.2015.9 | 0 | 0.5 | 0 | 0 | 0.25 | 0 | 0 | 0 | 0 | 0 | 0 | 0 | 0 | 0 | 0 | 0 | 0 | 0 | 0 | 0 | 0 | 0 | 0 | 0 | 0 | 0.25 | 0 | 0 | 0 | 0 | 0 | 0 | 0 | 0 | 0
Fe | BCC | 274 | 175 | 89 | 10.1038/sdata.2015.9 | 0 | 0 | 0 | 0 | 0 | 0 | 0 | 0 | 0 | 0 | 0 | 0 | 0 | 0 | 0 | 0 | 0 | 0 | 0 | 1 | 0 | 0 | 0 | 0 | 0 | 0 | 0 | 0 | 0 | 0 | 0 | 0 | 0 | 0 | 0
Fe11Si5 | BCC | 313 | 176 | 151 | 10.1038/sdata.2015.9 | 0 | 0 | 0 | 0 | 0 | 0 | 0 | 0 | 0 | 0 | 0 | 0 | 0 | 0 | 0 | 0 | 0 | 0 | 0 | 0.6875 | 0 | 0 | 0 | 0.3125 | 0 | 0 | 0 | 0 | 0 | 0 | 0 | 0 | 0 | 0 | 0
Fe13Co3 | BCC | 246 | 133 | 108 | 10.1038/sdata.2015.9 | 0 | 0 | 0 | 0.1875 | 0 | 0 | 0 | 0 | 0 | 0 | 0 | 0 | 0 | 0 | 0 | 0 | 0 | 0 | 0 | 0.8125 | 0 | 0 | 0 | 0 | 0 | 0 | 0 | 0 | 0 | 0 | 0 | 0 | 0 | 0 | 0
Fe15Co | BCC | 272 | 137 | 98 | 10.1038/sdata.2015.9 | 0 | 0 | 0 | 0.0625 | 0 | 0 | 0 | 0 | 0 | 0 | 0 | 0 | 0 | 0 | 0 | 0 | 0 | 0 | 0 | 0.9375 | 0 | 0 | 0 | 0 | 0 | 0 | 0 | 0 | 0 | 0 | 0 | 0 | 0 | 0 | 0
Fe3Ni | BCC | 228 | 156 | 115 | 10.1038/sdata.2015.9 | 0 | 0 | 0 | 0 | 0 | 0 | 0 | 0 | 0 | 0 | 0 | 0.25 | 0 | 0 | 0 | 0 | 0 | 0 | 0 | 0.75 | 0 | 0 | 0 | 0 | 0 | 0 | 0 | 0 | 0 | 0 | 0 | 0 | 0 | 0 | 0
Fe3Ni | FCC | 141 | 159 | 57 | 10.1038/sdata.2015.9 | 0 | 0 | 0 | 0 | 0 | 0 | 0 | 0 | 0 | 0 | 0 | 0.25 | 0 | 0 | 0 | 0 | 0 | 0 | 0 | 0.75 | 0 | 0 | 0 | 0 | 0 | 0 | 0 | 0 | 0 | 0 | 0 | 0 | 0 | 0 | 0
Fe3Pd | FCC | 160 | 157 | 51 | 10.1038/sdata.2015.9 | 0 | 0 | 0 | 0 | 0 | 0 | 0 | 0 | 0 | 0 | 0 | 0 | 0 | 0 | 0 | 0 | 0 | 0 | 0 | 0.75 | 0 | 0 | 0 | 0 | 0 | 0 | 0.25 | 0 | 0 | 0 | 0 | 0 | 0 | 0 | 0
Fe3Pt | FCC | 197 | 184 | 64 | 10.1038/sdata.2015.9 | 0 | 0 | 0 | 0 | 0 | 0 | 0 | 0 | 0 | 0 | 0 | 0 | 0 | 0 | 0.25 | 0 | 0 | 0 | 0 | 0.75 | 0 | 0 | 0 | 0 | 0 | 0 | 0 | 0 | 0 | 0 | 0 | 0 | 0 | 0 | 0
Fe3Si | BCC | 287 | 173 | 145 | 10.1038/sdata.2015.9 | 0 | 0 | 0 | 0 | 0 | 0 | 0 | 0 | 0 | 0 | 0 | 0 | 0 | 0 | 0 | 0 | 0 | 0 | 0 | 0.75 | 0 | 0 | 0 | 0.25 | 0 | 0 | 0 | 0 | 0 | 0 | 0 | 0 | 0 | 0 | 0
Fe3Sn | FCC | 169 | 102 | 90 | 10.1038/sdata.2015.9 | 0 | 0 | 0 | 0 | 0 | 0 | 0 | 0 | 0 | 0 | 0 | 0 | 0 | 0 | 0 | 0 | 0 | 0 | 0 | 0.75 | 0 | 0 | 0 | 0 | 0 | 0.25 | 0 | 0 | 0 | 0 | 0 | 0 | 0 | 0 | 0
FeAg3 | BCC | 97 | 101 | 58 | 10.1038/sdata.2015.9 | 0 | 0 | 0 | 0 | 0 | 0 | 0 | 0 | 0 | 0 | 0.75 | 0 | 0 | 0 | 0 | 0 | 0 | 0 | 0 | 0.25 | 0 | 0 | 0 | 0 | 0 | 0 | 0 | 0 | 0 | 0 | 0 | 0 | 0 | 0 | 0
FeCo | BCC | 261 | 154 | 131 | 10.1038/sdata.2015.9 | 0 | 0 | 0 | 0.5 | 0 | 0 | 0 | 0 | 0 | 0 | 0 | 0 | 0 | 0 | 0 | 0 | 0 | 0 | 0 | 0.5 | 0 | 0 | 0 | 0 | 0 | 0 | 0 | 0 | 0 | 0 | 0 | 0 | 0 | 0 | 0
FeCo2Si | BCC | 264 | 168 | 129 | 10.1038/sdata.2015.9 | 0 | 0 | 0 | 0.5 | 0 | 0 | 0 | 0 | 0 | 0 | 0 | 0 | 0 | 0 | 0 | 0 | 0 | 0 | 0 | 0.25 | 0 | 0 | 0 | 0.25 | 0 | 0 | 0 | 0 | 0 | 0 | 0 | 0 | 0 | 0 | 0
FeCo3 | FCC | 300 | 138 | 145 | 10.1038/sdata.2015.9 | 0 | 0 | 0 | 0.75 | 0 | 0 | 0 | 0 | 0 | 0 | 0 | 0 | 0 | 0 | 0 | 0 | 0 | 0 | 0 | 0.25 | 0 | 0 | 0 | 0 | 0 | 0 | 0 | 0 | 0 | 0 | 0 | 0 | 0 | 0 | 0
FeNi3 | BCC | 153 | 208 | 145 | 10.1038/sdata.2015.9 | 0 | 0 | 0 | 0 | 0 | 0 | 0 | 0 | 0 | 0 | 0 | 0.75 | 0 | 0 | 0 | 0 | 0 | 0 | 0 | 0.25 | 0 | 0 | 0 | 0 | 0 | 0 | 0 | 0 | 0 | 0 | 0 | 0 | 0 | 0 | 0
FeNi3 | FCC | 285 | 156 | 134 | 10.1038/sdata.2015.9 | 0 | 0 | 0 | 0 | 0 | 0 | 0 | 0 | 0 | 0 | 0 | 0.75 | 0 | 0 | 0 | 0 | 0 | 0 | 0 | 0.25 | 0 | 0 | 0 | 0 | 0 | 0 | 0 | 0 | 0 | 0 | 0 | 0 | 0 | 0 | 0
FePd3 | FCC | 226 | 136 | 93 | 10.1038/sdata.2015.9 | 0 | 0 | 0 | 0 | 0 | 0 | 0 | 0 | 0 | 0 | 0 | 0 | 0 | 0 | 0 | 0 | 0 | 0 | 0 | 0.25 | 0 | 0 | 0 | 0 | 0 | 0 | 0.75 | 0 | 0 | 0 | 0 | 0 | 0 | 0 | 0
FePt3 | FCC | 379 | 206 | 130 | 10.1038/sdata.2015.9 | 0 | 0 | 0 | 0 | 0 | 0 | 0 | 0 | 0 | 0 | 0 | 0 | 0 | 0 | 0.75 | 0 | 0 | 0 | 0 | 0.25 | 0 | 0 | 0 | 0 | 0 | 0 | 0 | 0 | 0 | 0 | 0 | 0 | 0 | 0 | 0
FeRh | BCC | 257 | 169 | 107 | 10.1038/sdata.2015.9 | 0 | 0.5 | 0 | 0 | 0 | 0 | 0 | 0 | 0 | 0 | 0 | 0 | 0 | 0 | 0 | 0 | 0 | 0 | 0 | 0.5 | 0 | 0 | 0 | 0 | 0 | 0 | 0 | 0 | 0 | 0 | 0 | 0 | 0 | 0 | 0
FeSiRu2 | BCC | 380 | 159 | 124 | 10.1038/sdata.2015.9 | 0 | 0 | 0 | 0 | 0 | 0 | 0 | 0 | 0 | 0 | 0 | 0 | 0 | 0 | 0 | 0 | 0 | 0 | 0.5 | 0.25 | 0 | 0 | 0 | 0.25 | 0 | 0 | 0 | 0 | 0 | 0 | 0 | 0 | 0 | 0 | 0
FeSiTc2 | BCC | 343 | 199 | 143 | 10.1038/sdata.2015.9 | 0 | 0 | 0 | 0 | 0 | 0.5 | 0 | 0 | 0 | 0 | 0 | 0 | 0 | 0 | 0 | 0 | 0 | 0 | 0 | 0.25 | 0 | 0 | 0 | 0.25 | 0 | 0 | 0 | 0 | 0 | 0 | 0 | 0 | 0 | 0 | 0
FeSnRu2 | BCC | 290 | 156 | 107 | 10.1038/sdata.2015.9 | 0 | 0 | 0 | 0 | 0 | 0 | 0 | 0 | 0 | 0 | 0 | 0 | 0 | 0 | 0 | 0 | 0 | 0 | 0.5 | 0.25 | 0 | 0 | 0 | 0 | 0 | 0.25 | 0 | 0 | 0 | 0 | 0 | 0 | 0 | 0 | 0
Ga2CoRu | BCC | 291 | 137 | 97 | 10.1038/sdata.2015.9 | 0 | 0 | 0 | 0.25 | 0 | 0 | 0 | 0 | 0 | 0 | 0 | 0 | 0 | 0 | 0 | 0 | 0 | 0 | 0.25 | 0 | 0 | 0 | 0 | 0 | 0 | 0 | 0 | 0 | 0 | 0 | 0 | 0 | 0 | 0 | 0.5
Ga2IrRh | BCC | 244 | 175 | 61 | 10.1038/sdata.2015.9 | 0 | 0.25 | 0 | 0 | 0 | 0 | 0 | 0 | 0 | 0 | 0 | 0 | 0 | 0 | 0 | 0 | 0 | 0 | 0 | 0 | 0 | 0 | 0 | 0 | 0 | 0 | 0 | 0 | 0.25 | 0 | 0 | 0 | 0 | 0 | 0.5
Ga2RuRh | BCC | 327 | 135 | 91 | 10.1038/sdata.2015.9 | 0 | 0.25 | 0 | 0 | 0 | 0 | 0 | 0 | 0 | 0 | 0 | 0 | 0 | 0 | 0 | 0 | 0 | 0 | 0.25 | 0 | 0 | 0 | 0 | 0 | 0 | 0 | 0 | 0 | 0 | 0 | 0 | 0 | 0 | 0 | 0.5
GaAg | BCC | 76 | 60 | 8 | 10.1038/sdata.2015.9 | 0 | 0 | 0 | 0 | 0 | 0 | 0 | 0 | 0 | 0 | 0.5 | 0 | 0 | 0 | 0 | 0 | 0 | 0 | 0 | 0 | 0 | 0 | 0 | 0 | 0 | 0 | 0 | 0 | 0 | 0 | 0 | 0 | 0 | 0 | 0.5
GaCo | BCC | 191 | 165 | 105 | 10.1038/sdata.2015.9 | 0 | 0 | 0 | 0.5 | 0 | 0 | 0 | 0 | 0 | 0 | 0 | 0 | 0 | 0 | 0 | 0 | 0 | 0 | 0 | 0 | 0 | 0 | 0 | 0 | 0 | 0 | 0 | 0 | 0 | 0 | 0 | 0 | 0 | 0 | 0.5
GaCo2Ni | BCC | 209 | 194 | 144 | 10.1038/sdata.2015.9 | 0 | 0 | 0 | 0.5 | 0 | 0 | 0 | 0 | 0 | 0 | 0 | 0.25 | 0 | 0 | 0 | 0 | 0 | 0 | 0 | 0 | 0 | 0 | 0 | 0 | 0 | 0 | 0 | 0 | 0 | 0 | 0 | 0 | 0 | 0 | 0.25
GaCuPt2 | BCC | 89 | 234 | 83 | 10.1038/sdata.2015.9 | 0 | 0 | 0 | 0 | 0.25 | 0 | 0 | 0 | 0 | 0 | 0 | 0 | 0 | 0 | 0.5 | 0 | 0 | 0 | 0 | 0 | 0 | 0 | 0 | 0 | 0 | 0 | 0 | 0 | 0 | 0 | 0 | 0 | 0 | 0 | 0.25
GaFe2Co | BCC | 146 | 164 | 102 | 10.1038/sdata.2015.9 | 0 | 0 | 0 | 0.25 | 0 | 0 | 0 | 0 | 0 | 0 | 0 | 0 | 0 | 0 | 0 | 0 | 0 | 0 | 0 | 0.5 | 0 | 0 | 0 | 0 | 0 | 0 | 0 | 0 | 0 | 0 | 0 | 0 | 0 | 0 | 0.25
GaFe2Ni | BCC | 78 | 198 | 94 | 10.1038/sdata.2015.9 | 0 | 0 | 0 | 0 | 0 | 0 | 0 | 0 | 0 | 0 | 0 | 0.25 | 0 | 0 | 0 | 0 | 0 | 0 | 0 | 0.5 | 0 | 0 | 0 | 0 | 0 | 0 | 0 | 0 | 0 | 0 | 0 | 0 | 0 | 0 | 0.25
GaFe3 | FCC | 190 | 159 | 121 | 10.1038/sdata.2015.9 | 0 | 0 | 0 | 0 | 0 | 0 | 0 | 0 | 0 | 0 | 0 | 0 | 0 | 0 | 0 | 0 | 0 | 0 | 0 | 0.75 | 0 | 0 | 0 | 0 | 0 | 0 | 0 | 0 | 0 | 0 | 0 | 0 | 0 | 0 | 0.25
GaFe3 | BCC | 171 | 169 | 133 | 10.1038/sdata.2015.9 | 0 | 0 | 0 | 0 | 0 | 0 | 0 | 0 | 0 | 0 | 0 | 0 | 0 | 0 | 0 | 0 | 0 | 0 | 0 | 0.75 | 0 | 0 | 0 | 0 | 0 | 0 | 0 | 0 | 0 | 0 | 0 | 0 | 0 | 0 | 0.25
GaFeCo2 | BCC | 253 | 159 | 134 | 10.1038/sdata.2015.9 | 0 | 0 | 0 | 0.5 | 0 | 0 | 0 | 0 | 0 | 0 | 0 | 0 | 0 | 0 | 0 | 0 | 0 | 0 | 0 | 0.25 | 0 | 0 | 0 | 0 | 0 | 0 | 0 | 0 | 0 | 0 | 0 | 0 | 0 | 0 | 0.25
GaFeNi2 | BCC | 164 | 170 | 108 | 10.1038/sdata.2015.9 | 0 | 0 | 0 | 0 | 0 | 0 | 0 | 0 | 0 | 0 | 0 | 0.5 | 0 | 0 | 0 | 0 | 0 | 0 | 0 | 0.25 | 0 | 0 | 0 | 0 | 0 | 0 | 0 | 0 | 0 | 0 | 0 | 0 | 0 | 0 | 0.25
GaFeRh2 | BCC | 161 | 209 | 100 | 10.1038/sdata.2015.9 | 0 | 0.5 | 0 | 0 | 0 | 0 | 0 | 0 | 0 | 0 | 0 | 0 | 0 | 0 | 0 | 0 | 0 | 0 | 0 | 0.25 | 0 | 0 | 0 | 0 | 0 | 0 | 0 | 0 | 0 | 0 | 0 | 0 | 0 | 0 | 0.25
GaIr | BCC | 261 | 193 | 50 | 10.1038/sdata.2015.9 | 0 | 0 | 0 | 0 | 0 | 0 | 0 | 0 | 0 | 0 | 0 | 0 | 0 | 0 | 0 | 0 | 0 | 0 | 0 | 0 | 0 | 0 | 0 | 0 | 0 | 0 | 0 | 0 | 0.5 | 0 | 0 | 0 | 0 | 0 | 0.5
GaNi | BCC | 176 | 141 | 77 | 10.1038/sdata.2015.9 | 0 | 0 | 0 | 0 | 0 | 0 | 0 | 0 | 0 | 0 | 0 | 0.5 | 0 | 0 | 0 | 0 | 0 | 0 | 0 | 0 | 0 | 0 | 0 | 0 | 0 | 0 | 0 | 0 | 0 | 0 | 0 | 0 | 0 | 0 | 0.5
GaNi3 | FCC | 244 | 151 | 113 | 10.1038/sdata.2015.9 | 0 | 0 | 0 | 0 | 0 | 0 | 0 | 0 | 0 | 0 | 0 | 0.75 | 0 | 0 | 0 | 0 | 0 | 0 | 0 | 0 | 0 | 0 | 0 | 0 | 0 | 0 | 0 | 0 | 0 | 0 | 0 | 0 | 0 | 0 | 0.25
GaPt3 | FCC | 295 | 176 | 93 | 10.1038/sdata.2015.9 | 0 | 0 | 0 | 0 | 0 | 0 | 0 | 0 | 0 | 0 | 0 | 0 | 0 | 0 | 0.75 | 0 | 0 | 0 | 0 | 0 | 0 | 0 | 0 | 0 | 0 | 0 | 0 | 0 | 0 | 0 | 0 | 0 | 0 | 0 | 0.25
GaRh | BCC | 250 | 145 | 63 | 10.1038/sdata.2015.9 | 0 | 0.5 | 0 | 0 | 0 | 0 | 0 | 0 | 0 | 0 | 0 | 0 | 0 | 0 | 0 | 0 | 0 | 0 | 0 | 0 | 0 | 0 | 0 | 0 | 0 | 0 | 0 | 0 | 0 | 0 | 0 | 0 | 0 | 0 | 0.5
GaRu | BCC | 296 | 158 | 107 | 10.1038/sdata.2015.9 | 0 | 0 | 0 | 0 | 0 | 0 | 0 | 0 | 0 | 0 | 0 | 0 | 0 | 0 | 0 | 0 | 0 | 0 | 0.5 | 0 | 0 | 0 | 0 | 0 | 0 | 0 | 0 | 0 | 0 | 0 | 0 | 0 | 0 | 0 | 0.5
GaSiRu2 | BCC | 395 | 146 | 70 | 10.1038/sdata.2015.9 | 0 | 0 | 0 | 0 | 0 | 0 | 0 | 0 | 0 | 0 | 0 | 0 | 0 | 0 | 0 | 0 | 0 | 0 | 0.5 | 0 | 0 | 0 | 0 | 0.25 | 0 | 0 | 0 | 0 | 0 | 0 | 0 | 0 | 0 | 0 | 0.25
Hf | BCC | 77 | 110 | 53 | 10.1038/sdata.2015.9 | 0 | 0 | 0 | 0 | 0 | 0 | 0 | 0 | 0 | 0 | 0 | 0 | 0 | 0 | 0 | 0 | 0 | 0 | 0 | 0 | 0 | 0 | 0 | 0 | 0 | 0 | 0 | 0 | 0 | 0 | 1 | 0 | 0 | 0 | 0
Hf | FCC | 138 | 85 | 66 | 10.1038/sdata.2015.9 | 0 | 0 | 0 | 0 | 0 | 0 | 0 | 0 | 0 | 0 | 0 | 0 | 0 | 0 | 0 | 0 | 0 | 0 | 0 | 0 | 0 | 0 | 0 | 0 | 0 | 0 | 0 | 0 | 0 | 0 | 1 | 0 | 0 | 0 | 0
Hf2CoIr | BCC | 190 | 181 | 67 | 10.1038/sdata.2015.9 | 0 | 0 | 0 | 0.25 | 0 | 0 | 0 | 0 | 0 | 0 | 0 | 0 | 0 | 0 | 0 | 0 | 0 | 0 | 0 | 0 | 0 | 0 | 0 | 0 | 0 | 0 | 0 | 0 | 0.25 | 0 | 0.5 | 0 | 0 | 0 | 0
Hf2CoRe | BCC | 311 | 111 | 80 | 10.1038/sdata.2015.9 | 0 | 0 | 0 | 0.25 | 0 | 0 | 0 | 0 | 0 | 0 | 0 | 0 | 0 | 0 | 0 | 0 | 0 | 0 | 0 | 0 | 0 | 0 | 0.25 | 0 | 0 | 0 | 0 | 0 | 0 | 0 | 0.5 | 0 | 0 | 0 | 0
Hf2CoTc | BCC | 320 | 106 | 72 | 10.1038/sdata.2015.9 | 0 | 0 | 0 | 0.25 | 0 | 0.25 | 0 | 0 | 0 | 0 | 0 | 0 | 0 | 0 | 0 | 0 | 0 | 0 | 0 | 0 | 0 | 0 | 0 | 0 | 0 | 0 | 0 | 0 | 0 | 0 | 0.5 | 0 | 0 | 0 | 0
Hf2CuIr | BCC | 212 | 134 | 58 | 10.1038/sdata.2015.9 | 0 | 0 | 0 | 0 | 0.25 | 0 | 0 | 0 | 0 | 0 | 0 | 0 | 0 | 0 | 0 | 0 | 0 | 0 | 0 | 0 | 0 | 0 | 0 | 0 | 0 | 0 | 0 | 0 | 0.25 | 0 | 0.5 | 0 | 0 | 0 | 0
Hf2CuOs | BCC | 221 | 153 | 80 | 10.1038/sdata.2015.9 | 0 | 0 | 0 | 0 | 0.25 | 0 | 0 | 0 | 0 | 0 | 0 | 0 | 0 | 0 | 0 | 0 | 0 | 0 | 0 | 0 | 0 | 0 | 0 | 0 | 0 | 0 | 0 | 0.25 | 0 | 0 | 0.5 | 0 | 0 | 0 | 0
Hf2FeIr | BCC | 271 | 135 | 66 | 10.1038/sdata.2015.9 | 0 | 0 | 0 | 0 | 0 | 0 | 0 | 0 | 0 | 0 | 0 | 0 | 0 | 0 | 0 | 0 | 0 | 0 | 0 | 0.25 | 0 | 0 | 0 | 0 | 0 | 0 | 0 | 0 | 0.25 | 0 | 0.5 | 0 | 0 | 0 | 0
Hf2FeOs | BCC | 366 | 119 | 81 | 10.1038/sdata.2015.9 | 0 | 0 | 0 | 0 | 0 | 0 | 0 | 0 | 0 | 0 | 0 | 0 | 0 | 0 | 0 | 0 | 0 | 0 | 0 | 0.25 | 0 | 0 | 0 | 0 | 0 | 0 | 0 | 0.25 | 0 | 0 | 0.5 | 0 | 0 | 0 | 0
Hf2IrRh | BCC | 185 | 194 | 61 | 10.1038/sdata.2015.9 | 0 | 0.25 | 0 | 0 | 0 | 0 | 0 | 0 | 0 | 0 | 0 | 0 | 0 | 0 | 0 | 0 | 0 | 0 | 0 | 0 | 0 | 0 | 0 | 0 | 0 | 0 | 0 | 0 | 0.25 | 0 | 0.5 | 0 | 0 | 0 | 0
Hf2IrRu | BCC | 119 | 239 | 75 | 10.1038/sdata.2015.9 | 0 | 0 | 0 | 0 | 0 | 0 | 0 | 0 | 0 | 0 | 0 | 0 | 0 | 0 | 0 | 0 | 0 | 0 | 0.25 | 0 | 0 | 0 | 0 | 0 | 0 | 0 | 0 | 0 | 0.25 | 0 | 0.5 | 0 | 0 | 0 | 0
Hf2MnIr | BCC | 354 | 112 | 72 | 10.1038/sdata.2015.9 | 0 | 0 | 0 | 0 | 0 | 0 | 0 | 0 | 0 | 0 | 0 | 0 | 0 | 0 | 0 | 0 | 0 | 0 | 0 | 0 | 0 | 0 | 0 | 0 | 0 | 0 | 0 | 0 | 0.25 | 0.25 | 0.5 | 0 | 0 | 0 | 0
Hf2MnRh | BCC | 306 | 110 | 61 | 10.1038/sdata.2015.9 | 0 | 0.25 | 0 | 0 | 0 | 0 | 0 | 0 | 0 | 0 | 0 | 0 | 0 | 0 | 0 | 0 | 0 | 0 | 0 | 0 | 0 | 0 | 0 | 0 | 0 | 0 | 0 | 0 | 0 | 0.25 | 0.5 | 0 | 0 | 0 | 0
Hf2MoIr | BCC | 313 | 128 | 73 | 10.1038/sdata.2015.9 | 0 | 0 | 0 | 0 | 0 | 0 | 0 | 0 | 0 | 0.25 | 0 | 0 | 0 | 0 | 0 | 0 | 0 | 0 | 0 | 0 | 0 | 0 | 0 | 0 | 0 | 0 | 0 | 0 | 0.25 | 0 | 0.5 | 0 | 0 | 0 | 0
Hf2MoRh | BCC | 314 | 102 | 61 | 10.1038/sdata.2015.9 | 0 | 0.25 | 0 | 0 | 0 | 0 | 0 | 0 | 0 | 0.25 | 0 | 0 | 0 | 0 | 0 | 0 | 0 | 0 | 0 | 0 | 0 | 0 | 0 | 0 | 0 | 0 | 0 | 0 | 0 | 0 | 0.5 | 0 | 0 | 0 | 0
Hf2OsPd | BCC | 229 | 166 | 72 | 10.1038/sdata.2015.9 | 0 | 0 | 0 | 0 | 0 | 0 | 0 | 0 | 0 | 0 | 0 | 0 | 0 | 0 | 0 | 0 | 0 | 0 | 0 | 0 | 0 | 0 | 0 | 0 | 0 | 0 | 0.25 | 0.25 | 0 | 0 | 0.5 | 0 | 0 | 0 | 0
Hf2OsRh | BCC | 245 | 180 | 78 | 10.1038/sdata.2015.9 | 0 | 0.25 | 0 | 0 | 0 | 0 | 0 | 0 | 0 | 0 | 0 | 0 | 0 | 0 | 0 | 0 | 0 | 0 | 0 | 0 | 0 | 0 | 0 | 0 | 0 | 0 | 0 | 0.25 | 0 | 0 | 0.5 | 0 | 0 | 0 | 0
Hf2ReIr | BCC | 368 | 136 | 96 | 10.1038/sdata.2015.9 | 0 | 0 | 0 | 0 | 0 | 0 | 0 | 0 | 0 | 0 | 0 | 0 | 0 | 0 | 0 | 0 | 0 | 0 | 0 | 0 | 0 | 0 | 0.25 | 0 | 0 | 0 | 0 | 0 | 0.25 | 0 | 0.5 | 0 | 0 | 0 | 0
Hf2ReOs | BCC | 363 | 145 | 100 | 10.1038/sdata.2015.9 | 0 | 0 | 0 | 0 | 0 | 0 | 0 | 0 | 0 | 0 | 0 | 0 | 0 | 0 | 0 | 0 | 0 | 0 | 0 | 0 | 0 | 0 | 0.25 | 0 | 0 | 0 | 0 | 0.25 | 0 | 0 | 0.5 | 0 | 0 | 0 | 0
Hf2ReRh | BCC | 336 | 128 | 85 | 10.1038/sdata.2015.9 | 0 | 0.25 | 0 | 0 | 0 | 0 | 0 | 0 | 0 | 0 | 0 | 0 | 0 | 0 | 0 | 0 | 0 | 0 | 0 | 0 | 0 | 0 | 0.25 | 0 | 0 | 0 | 0 | 0 | 0 | 0 | 0.5 | 0 | 0 | 0 | 0
Hf2ReTc | BCC | 330 | 135 | 69 | 10.1038/sdata.2015.9 | 0 | 0 | 0 | 0 | 0 | 0.25 | 0 | 0 | 0 | 0 | 0 | 0 | 0 | 0 | 0 | 0 | 0 | 0 | 0 | 0 | 0 | 0 | 0.25 | 0 | 0 | 0 | 0 | 0 | 0 | 0 | 0.5 | 0 | 0 | 0 | 0
Hf2TcOs | BCC | 349 | 134 | 84 | 10.1038/sdata.2015.9 | 0 | 0 | 0 | 0 | 0 | 0.25 | 0 | 0 | 0 | 0 | 0 | 0 | 0 | 0 | 0 | 0 | 0 | 0 | 0 | 0 | 0 | 0 | 0 | 0 | 0 | 0 | 0 | 0.25 | 0 | 0 | 0.5 | 0 | 0 | 0 | 0
Hf2TcRh | BCC | 335 | 114 | 75 | 10.1038/sdata.2015.9 | 0 | 0.25 | 0 | 0 | 0 | 0.25 | 0 | 0 | 0 | 0 | 0 | 0 | 0 | 0 | 0 | 0 | 0 | 0 | 0 | 0 | 0 | 0 | 0 | 0 | 0 | 0 | 0 | 0 | 0 | 0 | 0.5 | 0 | 0 | 0 | 0
Hf2TcRu | BCC | 363 | 108 | 73 | 10.1038/sdata.2015.9 | 0 | 0 | 0 | 0 | 0 | 0.25 | 0 | 0 | 0 | 0 | 0 | 0 | 0 | 0 | 0 | 0 | 0 | 0 | 0.25 | 0 | 0 | 0 | 0 | 0 | 0 | 0 | 0 | 0 | 0 | 0 | 0.5 | 0 | 0 | 0 | 0
Hf2ZnRe | BCC | 213 | 134 | 80 | 10.1038/sdata.2015.9 | 0 | 0 | 0 | 0 | 0 | 0 | 0 | 0 | 0 | 0 | 0 | 0 | 0.25 | 0 | 0 | 0 | 0 | 0 | 0 | 0 | 0 | 0 | 0.25 | 0 | 0 | 0 | 0 | 0 | 0 | 0 | 0.5 | 0 | 0 | 0 | 0
Hf3Au | FCC | 153 | 107 | 6 | 10.1038/sdata.2015.9 | 0 | 0 | 0 | 0 | 0 | 0 | 0 | 0 | 0 | 0 | 0 | 0 | 0 | 0 | 0 | 0 | 0 | 0 | 0 | 0 | 0 | 0.25 | 0 | 0 | 0 | 0 | 0 | 0 | 0 | 0 | 0.75 | 0 | 0 | 0 | 0
HfAl3 | FCC | 162 | 75 | 70 | 10.1038/sdata.2015.9 | 0 | 0 | 0 | 0 | 0 | 0 | 0.75 | 0 | 0 | 0 | 0 | 0 | 0 | 0 | 0 | 0 | 0 | 0 | 0 | 0 | 0 | 0 | 0 | 0 | 0 | 0 | 0 | 0 | 0 | 0 | 0.25 | 0 | 0 | 0 | 0
HfAlAu2 | BCC | 158 | 134 | 33 | 10.1038/sdata.2015.9 | 0 | 0 | 0 | 0 | 0 | 0 | 0.25 | 0 | 0 | 0 | 0 | 0 | 0 | 0 | 0 | 0 | 0 | 0 | 0 | 0 | 0 | 0.5 | 0 | 0 | 0 | 0 | 0 | 0 | 0 | 0 | 0.25 | 0 | 0 | 0 | 0
HfAlCo2 | BCC | 276 | 120 | 99 | 10.1038/sdata.2015.9 | 0 | 0 | 0 | 0.5 | 0 | 0 | 0.25 | 0 | 0 | 0 | 0 | 0 | 0 | 0 | 0 | 0 | 0 | 0 | 0 | 0 | 0 | 0 | 0 | 0 | 0 | 0 | 0 | 0 | 0 | 0 | 0.25 | 0 | 0 | 0 | 0
HfAlCu2 | BCC | 182 | 110 | 78 | 10.1038/sdata.2015.9 | 0 | 0 | 0 | 0 | 0.5 | 0 | 0.25 | 0 | 0 | 0 | 0 | 0 | 0 | 0 | 0 | 0 | 0 | 0 | 0 | 0 | 0 | 0 | 0 | 0 | 0 | 0 | 0 | 0 | 0 | 0 | 0.25 | 0 | 0 | 0 | 0
HfAlFe2 | BCC | 289 | 114 | 97 | 10.1038/sdata.2015.9 | 0 | 0 | 0 | 0 | 0 | 0 | 0.25 | 0 | 0 | 0 | 0 | 0 | 0 | 0 | 0 | 0 | 0 | 0 | 0 | 0.5 | 0 | 0 | 0 | 0 | 0 | 0 | 0 | 0 | 0 | 0 | 0.25 | 0 | 0 | 0 | 0
HfAlNi2 | BCC | 219 | 131 | 34 | 10.1038/sdata.2015.9 | 0 | 0 | 0 | 0 | 0 | 0 | 0.25 | 0 | 0 | 0 | 0 | 0.5 | 0 | 0 | 0 | 0 | 0 | 0 | 0 | 0 | 0 | 0 | 0 | 0 | 0 | 0 | 0 | 0 | 0 | 0 | 0.25 | 0 | 0 | 0 | 0
HfAlPd2 | BCC | 181 | 145 | 3 | 10.1038/sdata.2015.9 | 0 | 0 | 0 | 0 | 0 | 0 | 0.25 | 0 | 0 | 0 | 0 | 0 | 0 | 0 | 0 | 0 | 0 | 0 | 0 | 0 | 0 | 0 | 0 | 0 | 0 | 0 | 0.5 | 0 | 0 | 0 | 0.25 | 0 | 0 | 0 | 0
HfAlRh2 | BCC | 96 | 233 | 77 | 10.1038/sdata.2015.9 | 0 | 0.5 | 0 | 0 | 0 | 0 | 0.25 | 0 | 0 | 0 | 0 | 0 | 0 | 0 | 0 | 0 | 0 | 0 | 0 | 0 | 0 | 0 | 0 | 0 | 0 | 0 | 0 | 0 | 0 | 0 | 0.25 | 0 | 0 | 0 | 0
HfAlRu2 | BCC | 315 | 136 | 76 | 10.1038/sdata.2015.9 | 0 | 0 | 0 | 0 | 0 | 0 | 0.25 | 0 | 0 | 0 | 0 | 0 | 0 | 0 | 0 | 0 | 0 | 0 | 0.5 | 0 | 0 | 0 | 0 | 0 | 0 | 0 | 0 | 0 | 0 | 0 | 0.25 | 0 | 0 | 0 | 0
HfCdRh2 | BCC | 219 | 145 | 83 | 10.1038/sdata.2015.9 | 0 | 0.5 | 0 | 0 | 0 | 0 | 0 | 0 | 0 | 0 | 0 | 0 | 0 | 0 | 0 | 0 | 0 | 0 | 0 | 0 | 0 | 0 | 0 | 0 | 0 | 0 | 0 | 0 | 0 | 0 | 0.25 | 0 | 0.25 | 0 | 0
HfCo | BCC | 208 | 82 | 59 | 10.1038/sdata.2015.9 | 0 | 0 | 0 | 0.5 | 0 | 0 | 0 | 0 | 0 | 0 | 0 | 0 | 0 | 0 | 0 | 0 | 0 | 0 | 0 | 0 | 0 | 0 | 0 | 0 | 0 | 0 | 0 | 0 | 0 | 0 | 0.5 | 0 | 0 | 0 | 0
HfCo2Sn | BCC | 248 | 119 | 95 | 10.1038/sdata.2015.9 | 0 | 0 | 0 | 0.5 | 0 | 0 | 0 | 0 | 0 | 0 | 0 | 0 | 0 | 0 | 0 | 0 | 0 | 0 | 0 | 0 | 0 | 0 | 0 | 0 | 0 | 0.25 | 0 | 0 | 0 | 0 | 0.25 | 0 | 0 | 0 | 0
HfCu3 | BCC | 140 | 135 | 45 | 10.1038/sdata.2015.9 | 0 | 0 | 0 | 0 | 0.75 | 0 | 0 | 0 | 0 | 0 | 0 | 0 | 0 | 0 | 0 | 0 | 0 | 0 | 0 | 0 | 0 | 0 | 0 | 0 | 0 | 0 | 0 | 0 | 0 | 0 | 0.25 | 0 | 0 | 0 | 0
HfFe2Sn | BCC | 329 | 111 | 107 | 10.1038/sdata.2015.9 | 0 | 0 | 0 | 0 | 0 | 0 | 0 | 0 | 0 | 0 | 0 | 0 | 0 | 0 | 0 | 0 | 0 | 0 | 0 | 0.5 | 0 | 0 | 0 | 0 | 0 | 0.25 | 0 | 0 | 0 | 0 | 0.25 | 0 | 0 | 0 | 0
HfGaCo2 | BCC | 254 | 132 | 91 | 10.1038/sdata.2015.9 | 0 | 0 | 0 | 0.5 | 0 | 0 | 0 | 0 | 0 | 0 | 0 | 0 | 0 | 0 | 0 | 0 | 0 | 0 | 0 | 0 | 0 | 0 | 0 | 0 | 0 | 0 | 0 | 0 | 0 | 0 | 0.25 | 0 | 0 | 0 | 0.25
HfGaIr2 | BCC | 19 | 310 | 65 | 10.1038/sdata.2015.9 | 0 | 0 | 0 | 0 | 0 | 0 | 0 | 0 | 0 | 0 | 0 | 0 | 0 | 0 | 0 | 0 | 0 | 0 | 0 | 0 | 0 | 0 | 0 | 0 | 0 | 0 | 0 | 0 | 0.5 | 0 | 0.25 | 0 | 0 | 0 | 0.25
HfGaNi2 | BCC | 167 | 109 | 20 | 10.1038/sdata.2015.9 | 0 | 0 | 0 | 0 | 0 | 0 | 0 | 0 | 0 | 0 | 0 | 0.5 | 0 | 0 | 0 | 0 | 0 | 0 | 0 | 0 | 0 | 0 | 0 | 0 | 0 | 0 | 0 | 0 | 0 | 0 | 0.25 | 0 | 0 | 0 | 0.25
HfGaRh2 | BCC | 48 | 251 | 73 | 10.1038/sdata.2015.9 | 0 | 0.5 | 0 | 0 | 0 | 0 | 0 | 0 | 0 | 0 | 0 | 0 | 0 | 0 | 0 | 0 | 0 | 0 | 0 | 0 | 0 | 0 | 0 | 0 | 0 | 0 | 0 | 0 | 0 | 0 | 0.25 | 0 | 0 | 0 | 0.25
HfGaRu2 | BCC | 290 | 151 | 86 | 10.1038/sdata.2015.9 | 0 | 0 | 0 | 0 | 0 | 0 | 0 | 0 | 0 | 0 | 0 | 0 | 0 | 0 | 0 | 0 | 0 | 0 | 0.5 | 0 | 0 | 0 | 0 | 0 | 0 | 0 | 0 | 0 | 0 | 0 | 0.25 | 0 | 0 | 0 | 0.25
HfInAu2 | BCC | 143 | 121 | 54 | 10.1038/sdata.2015.9 | 0 | 0 | 0 | 0 | 0 | 0 | 0 | 0 | 0 | 0 | 0 | 0 | 0 | 0.25 | 0 | 0 | 0 | 0 | 0 | 0 | 0 | 0.5 | 0 | 0 | 0 | 0 | 0 | 0 | 0 | 0 | 0.25 | 0 | 0 | 0 | 0
HfInCo2 | BCC | 321 | 149 | 126 | 10.1038/sdata.2015.9 | 0 | 0 | 0 | 0.5 | 0 | 0 | 0 | 0 | 0 | 0 | 0 | 0 | 0 | 0.25 | 0 | 0 | 0 | 0 | 0 | 0 | 0 | 0 | 0 | 0 | 0 | 0 | 0 | 0 | 0 | 0 | 0.25 | 0 | 0 | 0 | 0
HfInCu2 | BCC | 161 | 100 | 76 | 10.1038/sdata.2015.9 | 0 | 0 | 0 | 0 | 0.5 | 0 | 0 | 0 | 0 | 0 | 0 | 0 | 0 | 0.25 | 0 | 0 | 0 | 0 | 0 | 0 | 0 | 0 | 0 | 0 | 0 | 0 | 0 | 0 | 0 | 0 | 0.25 | 0 | 0 | 0 | 0
HfInNi2 | BCC | 195 | 120 | 76 | 10.1038/sdata.2015.9 | 0 | 0 | 0 | 0 | 0 | 0 | 0 | 0 | 0 | 0 | 0 | 0.5 | 0 | 0.25 | 0 | 0 | 0 | 0 | 0 | 0 | 0 | 0 | 0 | 0 | 0 | 0 | 0 | 0 | 0 | 0 | 0.25 | 0 | 0 | 0 | 0
HfInPd2 | BCC | 161 | 132 | 62 | 10.1038/sdata.2015.9 | 0 | 0 | 0 | 0 | 0 | 0 | 0 | 0 | 0 | 0 | 0 | 0 | 0 | 0.25 | 0 | 0 | 0 | 0 | 0 | 0 | 0 | 0 | 0 | 0 | 0 | 0 | 0.5 | 0 | 0 | 0 | 0.25 | 0 | 0 | 0 | 0
HfInRh2 | BCC | 72 | 222 | 80 | 10.1038/sdata.2015.9 | 0 | 0.5 | 0 | 0 | 0 | 0 | 0 | 0 | 0 | 0 | 0 | 0 | 0 | 0.25 | 0 | 0 | 0 | 0 | 0 | 0 | 0 | 0 | 0 | 0 | 0 | 0 | 0 | 0 | 0 | 0 | 0.25 | 0 | 0 | 0 | 0
HfIr | BCC | 265 | 179 | 68 | 10.1038/sdata.2015.9 | 0 | 0 | 0 | 0 | 0 | 0 | 0 | 0 | 0 | 0 | 0 | 0 | 0 | 0 | 0 | 0 | 0 | 0 | 0 | 0 | 0 | 0 | 0 | 0 | 0 | 0 | 0 | 0 | 0.5 | 0 | 0.5 | 0 | 0 | 0 | 0
HfIr3 | FCC | 404 | 216 | 206 | 10.1038/sdata.2015.9 | 0 | 0 | 0 | 0 | 0 | 0 | 0 | 0 | 0 | 0 | 0 | 0 | 0 | 0 | 0 | 0 | 0 | 0 | 0 | 0 | 0 | 0 | 0 | 0 | 0 | 0 | 0 | 0 | 0.75 | 0 | 0.25 | 0 | 0 | 0 | 0
HfMnRh2 | BCC | 225 | 150 | 88 | 10.1038/sdata.2015.9 | 0 | 0.5 | 0 | 0 | 0 | 0 | 0 | 0 | 0 | 0 | 0 | 0 | 0 | 0 | 0 | 0 | 0 | 0 | 0 | 0 | 0 | 0 | 0 | 0 | 0 | 0 | 0 | 0 | 0 | 0.25 | 0.25 | 0 | 0 | 0 | 0
HfNbTc2 | BCC | 372 | 142 | 78 | 10.1038/sdata.2015.9 | 0 | 0 | 0.25 | 0 | 0 | 0.5 | 0 | 0 | 0 | 0 | 0 | 0 | 0 | 0 | 0 | 0 | 0 | 0 | 0 | 0 | 0 | 0 | 0 | 0 | 0 | 0 | 0 | 0 | 0 | 0 | 0.25 | 0 | 0 | 0 | 0
HfNi2Sn | BCC | 186 | 137 | 75 | 10.1038/sdata.2015.9 | 0 | 0 | 0 | 0 | 0 | 0 | 0 | 0 | 0 | 0 | 0 | 0.5 | 0 | 0 | 0 | 0 | 0 | 0 | 0 | 0 | 0 | 0 | 0 | 0 | 0 | 0.25 | 0 | 0 | 0 | 0 | 0.25 | 0 | 0 | 0 | 0
HfOs | BCC | 399 | 138 | 104 | 10.1038/sdata.2015.9 | 0 | 0 | 0 | 0 | 0 | 0 | 0 | 0 | 0 | 0 | 0 | 0 | 0 | 0 | 0 | 0 | 0 | 0 | 0 | 0 | 0 | 0 | 0 | 0 | 0 | 0 | 0 | 0.5 | 0 | 0 | 0.5 | 0 | 0 | 0 | 0
HfOs3 | FCC | 379 | 242 | 140 | 10.1038/sdata.2015.9 | 0 | 0 | 0 | 0 | 0 | 0 | 0 | 0 | 0 | 0 | 0 | 0 | 0 | 0 | 0 | 0 | 0 | 0 | 0 | 0 | 0 | 0 | 0 | 0 | 0 | 0 | 0 | 0.75 | 0 | 0 | 0.25 | 0 | 0 | 0 | 0
HfPd3 | FCC | 259 | 140 | 101 | 10.1038/sdata.2015.9 | 0 | 0 | 0 | 0 | 0 | 0 | 0 | 0 | 0 | 0 | 0 | 0 | 0 | 0 | 0 | 0 | 0 | 0 | 0 | 0 | 0 | 0 | 0 | 0 | 0 | 0 | 0.75 | 0 | 0 | 0 | 0.25 | 0 | 0 | 0 | 0
HfPt | BCC | 208 | 165 | 42 | 10.1038/sdata.2015.9 | 0 | 0 | 0 | 0 | 0 | 0 | 0 | 0 | 0 | 0 | 0 | 0 | 0 | 0 | 0.5 | 0 | 0 | 0 | 0 | 0 | 0 | 0 | 0 | 0 | 0 | 0 | 0 | 0 | 0 | 0 | 0.5 | 0 | 0 | 0 | 0
HfPt3 | FCC | 354 | 170 | 128 | 10.1038/sdata.2015.9 | 0 | 0 | 0 | 0 | 0 | 0 | 0 | 0 | 0 | 0 | 0 | 0 | 0 | 0 | 0.75 | 0 | 0 | 0 | 0 | 0 | 0 | 0 | 0 | 0 | 0 | 0 | 0 | 0 | 0 | 0 | 0.25 | 0 | 0 | 0 | 0
HfRh | BCC | 242 | 149 | 57 | 10.1038/sdata.2015.9 | 0 | 0.5 | 0 | 0 | 0 | 0 | 0 | 0 | 0 | 0 | 0 | 0 | 0 | 0 | 0 | 0 | 0 | 0 | 0 | 0 | 0 | 0 | 0 | 0 | 0 | 0 | 0 | 0 | 0 | 0 | 0.5 | 0 | 0 | 0 | 0
HfRh3 | FCC | 311 | 167 | 149 | 10.1038/sdata.2015.9 | 0 | 0.75 | 0 | 0 | 0 | 0 | 0 | 0 | 0 | 0 | 0 | 0 | 0 | 0 | 0 | 0 | 0 | 0 | 0 | 0 | 0 | 0 | 0 | 0 | 0 | 0 | 0 | 0 | 0 | 0 | 0.25 | 0 | 0 | 0 | 0
HfRu | BCC | 376 | 109 | 81 | 10.1038/sdata.2015.9 | 0 | 0 | 0 | 0 | 0 | 0 | 0 | 0 | 0 | 0 | 0 | 0 | 0 | 0 | 0 | 0 | 0 | 0 | 0.5 | 0 | 0 | 0 | 0 | 0 | 0 | 0 | 0 | 0 | 0 | 0 | 0.5 | 0 | 0 | 0 | 0
HfRu3 | FCC | 302 | 198 | 119 | 10.1038/sdata.2015.9 | 0 | 0 | 0 | 0 | 0 | 0 | 0 | 0 | 0 | 0 | 0 | 0 | 0 | 0 | 0 | 0 | 0 | 0 | 0.75 | 0 | 0 | 0 | 0 | 0 | 0 | 0 | 0 | 0 | 0 | 0 | 0.25 | 0 | 0 | 0 | 0
HfScCo2 | BCC | 251 | 82 | 61 | 10.1038/sdata.2015.9 | 0.25 | 0 | 0 | 0.5 | 0 | 0 | 0 | 0 | 0 | 0 | 0 | 0 | 0 | 0 | 0 | 0 | 0 | 0 | 0 | 0 | 0 | 0 | 0 | 0 | 0 | 0 | 0 | 0 | 0 | 0 | 0.25 | 0 | 0 | 0 | 0
HfScOs2 | BCC | 328 | 133 | 91 | 10.1038/sdata.2015.9 | 0.25 | 0 | 0 | 0 | 0 | 0 | 0 | 0 | 0 | 0 | 0 | 0 | 0 | 0 | 0 | 0 | 0 | 0 | 0 | 0 | 0 | 0 | 0 | 0 | 0 | 0 | 0 | 0.5 | 0 | 0 | 0.25 | 0 | 0 | 0 | 0
HfScRh2 | BCC | 110 | 180 | 50 | 10.1038/sdata.2015.9 | 0.25 | 0.5 | 0 | 0 | 0 | 0 | 0 | 0 | 0 | 0 | 0 | 0 | 0 | 0 | 0 | 0 | 0 | 0 | 0 | 0 | 0 | 0 | 0 | 0 | 0 | 0 | 0 | 0 | 0 | 0 | 0.25 | 0 | 0 | 0 | 0
HfScRu2 | BCC | 323 | 98 | 64 | 10.1038/sdata.2015.9 | 0.25 | 0 | 0 | 0 | 0 | 0 | 0 | 0 | 0 | 0 | 0 | 0 | 0 | 0 | 0 | 0 | 0 | 0 | 0.5 | 0 | 0 | 0 | 0 | 0 | 0 | 0 | 0 | 0 | 0 | 0 | 0.25 | 0 | 0 | 0 | 0
HfSiRu2 | BCC | 411 | 137 | 91 | 10.1038/sdata.2015.9 | 0 | 0 | 0 | 0 | 0 | 0 | 0 | 0 | 0 | 0 | 0 | 0 | 0 | 0 | 0 | 0 | 0 | 0 | 0.5 | 0 | 0 | 0 | 0 | 0.25 | 0 | 0 | 0 | 0 | 0 | 0 | 0.25 | 0 | 0 | 0 | 0
HfSnRh2 | BCC | 158 | 183 | 68 | 10.1038/sdata.2015.9 | 0 | 0.5 | 0 | 0 | 0 | 0 | 0 | 0 | 0 | 0 | 0 | 0 | 0 | 0 | 0 | 0 | 0 | 0 | 0 | 0 | 0 | 0 | 0 | 0 | 0 | 0.25 | 0 | 0 | 0 | 0 | 0.25 | 0 | 0 | 0 | 0
HfSnRu2 | BCC | 344 | 128 | 107 | 10.1038/sdata.2015.9 | 0 | 0 | 0 | 0 | 0 | 0 | 0 | 0 | 0 | 0 | 0 | 0 | 0 | 0 | 0 | 0 | 0 | 0 | 0.5 | 0 | 0 | 0 | 0 | 0 | 0 | 0.25 | 0 | 0 | 0 | 0 | 0.25 | 0 | 0 | 0 | 0
HfTaRe2 | BCC | 415 | 160 | 99 | 10.1038/sdata.2015.9 | 0 | 0 | 0 | 0 | 0 | 0 | 0 | 0 | 0 | 0 | 0 | 0 | 0 | 0 | 0 | 0 | 0 | 0 | 0 | 0 | 0.25 | 0 | 0.5 | 0 | 0 | 0 | 0 | 0 | 0 | 0 | 0.25 | 0 | 0 | 0 | 0
HfTaTc2 | BCC | 393 | 137 | 84 | 10.1038/sdata.2015.9 | 0 | 0 | 0 | 0 | 0 | 0.5 | 0 | 0 | 0 | 0 | 0 | 0 | 0 | 0 | 0 | 0 | 0 | 0 | 0 | 0 | 0.25 | 0 | 0 | 0 | 0 | 0 | 0 | 0 | 0 | 0 | 0.25 | 0 | 0 | 0 | 0
HfTc | BCC | 339 | 113 | 68 | 10.1038/sdata.2015.9 | 0 | 0 | 0 | 0 | 0 | 0.5 | 0 | 0 | 0 | 0 | 0 | 0 | 0 | 0 | 0 | 0 | 0 | 0 | 0 | 0 | 0 | 0 | 0 | 0 | 0 | 0 | 0 | 0 | 0 | 0 | 0.5 | 0 | 0 | 0 | 0
HfTc2Sn | BCC | 256 | 153 | 93 | 10.1038/sdata.2015.9 | 0 | 0 | 0 | 0 | 0 | 0.5 | 0 | 0 | 0 | 0 | 0 | 0 | 0 | 0 | 0 | 0 | 0 | 0 | 0 | 0 | 0 | 0 | 0 | 0 | 0 | 0.25 | 0 | 0 | 0 | 0 | 0.25 | 0 | 0 | 0 | 0
HfTc2W | BCC | 464 | 137 | 95 | 10.1038/sdata.2015.9 | 0 | 0 | 0 | 0 | 0 | 0.5 | 0 | 0 | 0.25 | 0 | 0 | 0 | 0 | 0 | 0 | 0 | 0 | 0 | 0 | 0 | 0 | 0 | 0 | 0 | 0 | 0 | 0 | 0 | 0 | 0 | 0.25 | 0 | 0 | 0 | 0
HfZn | BCC | 144 | 102 | 81 | 10.1038/sdata.2015.9 | 0 | 0 | 0 | 0 | 0 | 0 | 0 | 0 | 0 | 0 | 0 | 0 | 0.5 | 0 | 0 | 0 | 0 | 0 | 0 | 0 | 0 | 0 | 0 | 0 | 0 | 0 | 0 | 0 | 0 | 0 | 0.5 | 0 | 0 | 0 | 0
HfZnAu2 | BCC | 139 | 136 | 49 | 10.1038/sdata.2015.9 | 0 | 0 | 0 | 0 | 0 | 0 | 0 | 0 | 0 | 0 | 0 | 0 | 0.25 | 0 | 0 | 0 | 0 | 0 | 0 | 0 | 0 | 0.5 | 0 | 0 | 0 | 0 | 0 | 0 | 0 | 0 | 0.25 | 0 | 0 | 0 | 0
HfZnCu2 | BCC | 155 | 116 | 73 | 10.1038/sdata.2015.9 | 0 | 0 | 0 | 0 | 0.5 | 0 | 0 | 0 | 0 | 0 | 0 | 0 | 0.25 | 0 | 0 | 0 | 0 | 0 | 0 | 0 | 0 | 0 | 0 | 0 | 0 | 0 | 0 | 0 | 0 | 0 | 0.25 | 0 | 0 | 0 | 0
HfZnIr2 | BCC | 284 | 175 | 117 | 10.1038/sdata.2015.9 | 0 | 0 | 0 | 0 | 0 | 0 | 0 | 0 | 0 | 0 | 0 | 0 | 0.25 | 0 | 0 | 0 | 0 | 0 | 0 | 0 | 0 | 0 | 0 | 0 | 0 | 0 | 0 | 0 | 0.5 | 0 | 0.25 | 0 | 0 | 0 | 0
HfZnNi2 | BCC | 185 | 133 | 62 | 10.1038/sdata.2015.9 | 0 | 0 | 0 | 0 | 0 | 0 | 0 | 0 | 0 | 0 | 0 | 0.5 | 0.25 | 0 | 0 | 0 | 0 | 0 | 0 | 0 | 0 | 0 | 0 | 0 | 0 | 0 | 0 | 0 | 0 | 0 | 0.25 | 0 | 0 | 0 | 0
HfZnPt2 | BCC | 169 | 179 | 48 | 10.1038/sdata.2015.9 | 0 | 0 | 0 | 0 | 0 | 0 | 0 | 0 | 0 | 0 | 0 | 0 | 0.25 | 0 | 0.5 | 0 | 0 | 0 | 0 | 0 | 0 | 0 | 0 | 0 | 0 | 0 | 0 | 0 | 0 | 0 | 0.25 | 0 | 0 | 0 | 0
HfZrTc2 | BCC | 312 | 117 | 58 | 10.1038/sdata.2015.9 | 0 | 0 | 0 | 0 | 0 | 0.5 | 0 | 0 | 0 | 0 | 0 | 0 | 0 | 0 | 0 | 0 | 0.25 | 0 | 0 | 0 | 0 | 0 | 0 | 0 | 0 | 0 | 0 | 0 | 0 | 0 | 0.25 | 0 | 0 | 0 | 0
HfZrZn2 | BCC | 144 | 93 | 77 | 10.1038/sdata.2015.9 | 0 | 0 | 0 | 0 | 0 | 0 | 0 | 0 | 0 | 0 | 0 | 0 | 0.5 | 0 | 0 | 0 | 0.25 | 0 | 0 | 0 | 0 | 0 | 0 | 0 | 0 | 0 | 0 | 0 | 0 | 0 | 0.25 | 0 | 0 | 0 | 0
InAg3 | FCC | 81 | 77 | 40 | 10.1038/sdata.2015.9 | 0 | 0 | 0 | 0 | 0 | 0 | 0 | 0 | 0 | 0 | 0.75 | 0 | 0 | 0.25 | 0 | 0 | 0 | 0 | 0 | 0 | 0 | 0 | 0 | 0 | 0 | 0 | 0 | 0 | 0 | 0 | 0 | 0 | 0 | 0 | 0
InCuPd2 | BCC | 136 | 155 | 67 | 10.1038/sdata.2015.9 | 0 | 0 | 0 | 0 | 0.25 | 0 | 0 | 0 | 0 | 0 | 0 | 0 | 0 | 0.25 | 0 | 0 | 0 | 0 | 0 | 0 | 0 | 0 | 0 | 0 | 0 | 0 | 0.5 | 0 | 0 | 0 | 0 | 0 | 0 | 0 | 0
InFeCo2 | BCC | 209 | 136 | 92 | 10.1038/sdata.2015.9 | 0 | 0 | 0 | 0.5 | 0 | 0 | 0 | 0 | 0 | 0 | 0 | 0 | 0 | 0.25 | 0 | 0 | 0 | 0 | 0 | 0.25 | 0 | 0 | 0 | 0 | 0 | 0 | 0 | 0 | 0 | 0 | 0 | 0 | 0 | 0 | 0
InNi | BCC | 149 | 100 | 57 | 10.1038/sdata.2015.9 | 0 | 0 | 0 | 0 | 0 | 0 | 0 | 0 | 0 | 0 | 0 | 0.5 | 0 | 0.5 | 0 | 0 | 0 | 0 | 0 | 0 | 0 | 0 | 0 | 0 | 0 | 0 | 0 | 0 | 0 | 0 | 0 | 0 | 0 | 0 | 0
InNi3 | FCC | 202 | 127 | 94 | 10.1038/sdata.2015.9 | 0 | 0 | 0 | 0 | 0 | 0 | 0 | 0 | 0 | 0 | 0 | 0.75 | 0 | 0.25 | 0 | 0 | 0 | 0 | 0 | 0 | 0 | 0 | 0 | 0 | 0 | 0 | 0 | 0 | 0 | 0 | 0 | 0 | 0 | 0 | 0
InPd | BCC | 136 | 98 | 40 | 10.1038/sdata.2015.9 | 0 | 0 | 0 | 0 | 0 | 0 | 0 | 0 | 0 | 0 | 0 | 0 | 0 | 0.5 | 0 | 0 | 0 | 0 | 0 | 0 | 0 | 0 | 0 | 0 | 0 | 0 | 0.5 | 0 | 0 | 0 | 0 | 0 | 0 | 0 | 0
InPd2Au | BCC | 128 | 140 | 65 | 10.1038/sdata.2015.9 | 0 | 0 | 0 | 0 | 0 | 0 | 0 | 0 | 0 | 0 | 0 | 0 | 0 | 0.25 | 0 | 0 | 0 | 0 | 0 | 0 | 0 | 0.25 | 0 | 0 | 0 | 0 | 0.5 | 0 | 0 | 0 | 0 | 0 | 0 | 0 | 0
InPd3 | FCC | 166 | 132 | 64 | 10.1038/sdata.2015.9 | 0 | 0 | 0 | 0 | 0 | 0 | 0 | 0 | 0 | 0 | 0 | 0 | 0 | 0.25 | 0 | 0 | 0 | 0 | 0 | 0 | 0 | 0 | 0 | 0 | 0 | 0 | 0.75 | 0 | 0 | 0 | 0 | 0 | 0 | 0 | 0
InRh | BCC | 114 | 168 | 77 | 10.1038/sdata.2015.9 | 0 | 0.5 | 0 | 0 | 0 | 0 | 0 | 0 | 0 | 0 | 0 | 0 | 0 | 0.5 | 0 | 0 | 0 | 0 | 0 | 0 | 0 | 0 | 0 | 0 | 0 | 0 | 0 | 0 | 0 | 0 | 0 | 0 | 0 | 0 | 0
La | FCC | 33 | 14 | 18 | 10.1038/sdata.2015.9 | 0 | 0 | 0 | 0 | 0 | 0 | 0 | 0 | 0 | 0 | 0 | 0 | 0 | 0 | 0 | 1 | 0 | 0 | 0 | 0 | 0 | 0 | 0 | 0 | 0 | 0 | 0 | 0 | 0 | 0 | 0 | 0 | 0 | 0 | 0
La2AgRu | BCC | 103 | 56 | 4 | 10.1038/sdata.2015.9 | 0 | 0 | 0 | 0 | 0 | 0 | 0 | 0 | 0 | 0 | 0.25 | 0 | 0 | 0 | 0 | 0.5 | 0 | 0 | 0.25 | 0 | 0 | 0 | 0 | 0 | 0 | 0 | 0 | 0 | 0 | 0 | 0 | 0 | 0 | 0 | 0
La2AgSn | BCC | 64 | 42 | 24 | 10.1038/sdata.2015.9 | 0 | 0 | 0 | 0 | 0 | 0 | 0 | 0 | 0 | 0 | 0.25 | 0 | 0 | 0 | 0 | 0.5 | 0 | 0 | 0 | 0 | 0 | 0 | 0 | 0 | 0 | 0.25 | 0 | 0 | 0 | 0 | 0 | 0 | 0 | 0 | 0
La2IrAu | BCC | 122 | 69 | 7 | 10.1038/sdata.2015.9 | 0 | 0 | 0 | 0 | 0 | 0 | 0 | 0 | 0 | 0 | 0 | 0 | 0 | 0 | 0 | 0.5 | 0 | 0 | 0 | 0 | 0 | 0.25 | 0 | 0 | 0 | 0 | 0 | 0 | 0.25 | 0 | 0 | 0 | 0 | 0 | 0
La2ZnAg | BCC | 59 | 44 | 28 | 10.1038/sdata.2015.9 | 0 | 0 | 0 | 0 | 0 | 0 | 0 | 0 | 0 | 0 | 0.25 | 0 | 0.25 | 0 | 0 | 0.5 | 0 | 0 | 0 | 0 | 0 | 0 | 0 | 0 | 0 | 0 | 0 | 0 | 0 | 0 | 0 | 0 | 0 | 0 | 0
La2ZnGa | BCC | 69 | 36 | 34 | 10.1038/sdata.2015.9 | 0 | 0 | 0 | 0 | 0 | 0 | 0 | 0 | 0 | 0 | 0 | 0 | 0.25 | 0 | 0 | 0.5 | 0 | 0 | 0 | 0 | 0 | 0 | 0 | 0 | 0 | 0 | 0 | 0 | 0 | 0 | 0 | 0 | 0 | 0 | 0.25
La3Al | FCC | 53 | 24 | 25 | 10.1038/sdata.2015.9 | 0 | 0 | 0 | 0 | 0 | 0 | 0.25 | 0 | 0 | 0 | 0 | 0 | 0 | 0 | 0 | 0.75 | 0 | 0 | 0 | 0 | 0 | 0 | 0 | 0 | 0 | 0 | 0 | 0 | 0 | 0 | 0 | 0 | 0 | 0 | 0
La3Ga | FCC | 53 | 34 | 22 | 10.1038/sdata.2015.9 | 0 | 0 | 0 | 0 | 0 | 0 | 0 | 0 | 0 | 0 | 0 | 0 | 0 | 0 | 0 | 0.75 | 0 | 0 | 0 | 0 | 0 | 0 | 0 | 0 | 0 | 0 | 0 | 0 | 0 | 0 | 0 | 0 | 0 | 0 | 0.25
La3Hf | FCC | 62 | 30 | 27 | 10.1038/sdata.2015.9 | 0 | 0 | 0 | 0 | 0 | 0 | 0 | 0 | 0 | 0 | 0 | 0 | 0 | 0 | 0 | 0.75 | 0 | 0 | 0 | 0 | 0 | 0 | 0 | 0 | 0 | 0 | 0 | 0 | 0 | 0 | 0.25 | 0 | 0 | 0 | 0
La3Sn | FCC | 67 | 32 | 30 | 10.1038/sdata.2015.9 | 0 | 0 | 0 | 0 | 0 | 0 | 0 | 0 | 0 | 0 | 0 | 0 | 0 | 0 | 0 | 0.75 | 0 | 0 | 0 | 0 | 0 | 0 | 0 | 0 | 0 | 0.25 | 0 | 0 | 0 | 0 | 0 | 0 | 0 | 0 | 0
LaAu3 | BCC | 88 | 77 | 9 | 10.1038/sdata.2015.9 | 0 | 0 | 0 | 0 | 0 | 0 | 0 | 0 | 0 | 0 | 0 | 0 | 0 | 0 | 0 | 0.25 | 0 | 0 | 0 | 0 | 0 | 0.75 | 0 | 0 | 0 | 0 | 0 | 0 | 0 | 0 | 0 | 0 | 0 | 0 | 0
LaCd | BCC | 55 | 41 | 31 | 10.1038/sdata.2015.9 | 0 | 0 | 0 | 0 | 0 | 0 | 0 | 0 | 0 | 0 | 0 | 0 | 0 | 0 | 0 | 0.5 | 0 | 0 | 0 | 0 | 0 | 0 | 0 | 0 | 0 | 0 | 0 | 0 | 0 | 0 | 0 | 0 | 0.5 | 0 | 0
LaIn | BCC | 62 | 44 | 37 | 10.1038/sdata.2015.9 | 0 | 0 | 0 | 0 | 0 | 0 | 0 | 0 | 0 | 0 | 0 | 0 | 0 | 0.5 | 0 | 0.5 | 0 | 0 | 0 | 0 | 0 | 0 | 0 | 0 | 0 | 0 | 0 | 0 | 0 | 0 | 0 | 0 | 0 | 0 | 0
LaIn3 | FCC | 86 | 32 | 32 | 10.1038/sdata.2015.9 | 0 | 0 | 0 | 0 | 0 | 0 | 0 | 0 | 0 | 0 | 0 | 0 | 0 | 0.75 | 0 | 0.25 | 0 | 0 | 0 | 0 | 0 | 0 | 0 | 0 | 0 | 0 | 0 | 0 | 0 | 0 | 0 | 0 | 0 | 0 | 0
LaInAg2 | BCC | 85 | 53 | 19 | 10.1038/sdata.2015.9 | 0 | 0 | 0 | 0 | 0 | 0 | 0 | 0 | 0 | 0 | 0.5 | 0 | 0 | 0.25 | 0 | 0.25 | 0 | 0 | 0 | 0 | 0 | 0 | 0 | 0 | 0 | 0 | 0 | 0 | 0 | 0 | 0 | 0 | 0 | 0 | 0
LaInCu2 | BCC | 114 | 49 | 24 | 10.1038/sdata.2015.9 | 0 | 0 | 0 | 0 | 0.5 | 0 | 0 | 0 | 0 | 0 | 0 | 0 | 0 | 0.25 | 0 | 0.25 | 0 | 0 | 0 | 0 | 0 | 0 | 0 | 0 | 0 | 0 | 0 | 0 | 0 | 0 | 0 | 0 | 0 | 0 | 0
LaPd3 | FCC | 164 | 83 | 50 | 10.1038/sdata.2015.9 | 0 | 0 | 0 | 0 | 0 | 0 | 0 | 0 | 0 | 0 | 0 | 0 | 0 | 0 | 0 | 0.25 | 0 | 0 | 0 | 0 | 0 | 0 | 0 | 0 | 0 | 0 | 0.75 | 0 | 0 | 0 | 0 | 0 | 0 | 0 | 0
LaPt3 | FCC | 191 | 112 | 59 | 10.1038/sdata.2015.9 | 0 | 0 | 0 | 0 | 0 | 0 | 0 | 0 | 0 | 0 | 0 | 0 | 0 | 0 | 0.75 | 0.25 | 0 | 0 | 0 | 0 | 0 | 0 | 0 | 0 | 0 | 0 | 0 | 0 | 0 | 0 | 0 | 0 | 0 | 0 | 0
LaRe2W | BCC | 368 | 108 | 59 | 10.1038/sdata.2015.9 | 0 | 0 | 0 | 0 | 0 | 0 | 0 | 0 | 0.25 | 0 | 0 | 0 | 0 | 0 | 0 | 0.25 | 0 | 0 | 0 | 0 | 0 | 0 | 0.5 | 0 | 0 | 0 | 0 | 0 | 0 | 0 | 0 | 0 | 0 | 0 | 0
LaSmZn2 | BCC | 72 | 39 | 37 | 10.1038/sdata.2015.9 | 0 | 0 | 0 | 0 | 0 | 0 | 0 | 0 | 0 | 0 | 0 | 0 | 0.5 | 0 | 0 | 0.25 | 0 | 0 | 0 | 0 | 0 | 0 | 0 | 0 | 0.25 | 0 | 0 | 0 | 0 | 0 | 0 | 0 | 0 | 0 | 0
LaSn3 | FCC | 77 | 46 | 32 | 10.1038/sdata.2015.9 | 0 | 0 | 0 | 0 | 0 | 0 | 0 | 0 | 0 | 0 | 0 | 0 | 0 | 0 | 0 | 0.25 | 0 | 0 | 0 | 0 | 0 | 0 | 0 | 0 | 0 | 0.75 | 0 | 0 | 0 | 0 | 0 | 0 | 0 | 0 | 0
LaSnAu2 | BCC | 94 | 69 | 31 | 10.1038/sdata.2015.9 | 0 | 0 | 0 | 0 | 0 | 0 | 0 | 0 | 0 | 0 | 0 | 0 | 0 | 0 | 0 | 0.25 | 0 | 0 | 0 | 0 | 0 | 0.5 | 0 | 0 | 0 | 0.25 | 0 | 0 | 0 | 0 | 0 | 0 | 0 | 0 | 0
LaZn | BCC | 71 | 38 | 37 | 10.1038/sdata.2015.9 | 0 | 0 | 0 | 0 | 0 | 0 | 0 | 0 | 0 | 0 | 0 | 0 | 0.5 | 0 | 0 | 0.5 | 0 | 0 | 0 | 0 | 0 | 0 | 0 | 0 | 0 | 0 | 0 | 0 | 0 | 0 | 0 | 0 | 0 | 0 | 0
Mn | FCC | 373 | 235 | 176 | 10.1038/sdata.2015.9 | 0 | 0 | 0 | 0 | 0 | 0 | 0 | 0 | 0 | 0 | 0 | 0 | 0 | 0 | 0 | 0 | 0 | 0 | 0 | 0 | 0 | 0 | 0 | 0 | 0 | 0 | 0 | 0 | 0 | 1 | 0 | 0 | 0 | 0 | 0
Mn2AlCo | BCC | 242 | 118 | 144 | 10.1038/sdata.2015.9 | 0 | 0 | 0 | 0.25 | 0 | 0 | 0.25 | 0 | 0 | 0 | 0 | 0 | 0 | 0 | 0 | 0 | 0 | 0 | 0 | 0 | 0 | 0 | 0 | 0 | 0 | 0 | 0 | 0 | 0 | 0.5 | 0 | 0 | 0 | 0 | 0
Mn2AlCr | BCC | 299 | 141 | 122 | 10.1038/sdata.2015.9 | 0 | 0 | 0 | 0 | 0 | 0 | 0.25 | 0.25 | 0 | 0 | 0 | 0 | 0 | 0 | 0 | 0 | 0 | 0 | 0 | 0 | 0 | 0 | 0 | 0 | 0 | 0 | 0 | 0 | 0 | 0.5 | 0 | 0 | 0 | 0 | 0
Mn2AlRe | BCC | 401 | 183 | 143 | 10.1038/sdata.2015.9 | 0 | 0 | 0 | 0 | 0 | 0 | 0.25 | 0 | 0 | 0 | 0 | 0 | 0 | 0 | 0 | 0 | 0 | 0 | 0 | 0 | 0 | 0 | 0.25 | 0 | 0 | 0 | 0 | 0 | 0 | 0.5 | 0 | 0 | 0 | 0 | 0
Mn2AlV | BCC | 278 | 139 | 120 | 10.1038/sdata.2015.9 | 0 | 0 | 0 | 0 | 0 | 0 | 0.25 | 0 | 0 | 0 | 0 | 0 | 0 | 0 | 0 | 0 | 0 | 0 | 0 | 0 | 0 | 0 | 0 | 0 | 0 | 0 | 0 | 0 | 0 | 0.5 | 0 | 0.25 | 0 | 0 | 0
Mn2AlW | BCC | 374 | 169 | 145 | 10.1038/sdata.2015.9 | 0 | 0 | 0 | 0 | 0 | 0 | 0.25 | 0 | 0.25 | 0 | 0 | 0 | 0 | 0 | 0 | 0 | 0 | 0 | 0 | 0 | 0 | 0 | 0 | 0 | 0 | 0 | 0 | 0 | 0 | 0.5 | 0 | 0 | 0 | 0 | 0
Mn2CoSi | BCC | 291 | 185 | 148 | 10.1038/sdata.2015.9 | 0 | 0 | 0 | 0.25 | 0 | 0 | 0 | 0 | 0 | 0 | 0 | 0 | 0 | 0 | 0 | 0 | 0 | 0 | 0 | 0 | 0 | 0 | 0 | 0.25 | 0 | 0 | 0 | 0 | 0 | 0.5 | 0 | 0 | 0 | 0 | 0
Mn2CoSn | BCC | 76 | 134 | 29 | 10.1038/sdata.2015.9 | 0 | 0 | 0 | 0.25 | 0 | 0 | 0 | 0 | 0 | 0 | 0 | 0 | 0 | 0 | 0 | 0 | 0 | 0 | 0 | 0 | 0 | 0 | 0 | 0 | 0 | 0.25 | 0 | 0 | 0 | 0.5 | 0 | 0 | 0 | 0 | 0
Mn2CrCo | BCC | 248 | 105 | 112 | 10.1038/sdata.2015.9 | 0 | 0 | 0 | 0.25 | 0 | 0 | 0 | 0.25 | 0 | 0 | 0 | 0 | 0 | 0 | 0 | 0 | 0 | 0 | 0 | 0 | 0 | 0 | 0 | 0 | 0 | 0 | 0 | 0 | 0 | 0.5 | 0 | 0 | 0 | 0 | 0
Mn2GaW | BCC | 348 | 186 | 144 | 10.1038/sdata.2015.9 | 0 | 0 | 0 | 0 | 0 | 0 | 0 | 0 | 0.25 | 0 | 0 | 0 | 0 | 0 | 0 | 0 | 0 | 0 | 0 | 0 | 0 | 0 | 0 | 0 | 0 | 0 | 0 | 0 | 0 | 0.5 | 0 | 0 | 0 | 0 | 0.25
Mn2InCo | BCC | 146 | 130 | 85 | 10.1038/sdata.2015.9 | 0 | 0 | 0 | 0.25 | 0 | 0 | 0 | 0 | 0 | 0 | 0 | 0 | 0 | 0.25 | 0 | 0 | 0 | 0 | 0 | 0 | 0 | 0 | 0 | 0 | 0 | 0 | 0 | 0 | 0 | 0.5 | 0 | 0 | 0 | 0 | 0
Mn2NbAl | BCC | 295 | 146 | 122 | 10.1038/sdata.2015.9 | 0 | 0 | 0.25 | 0 | 0 | 0 | 0.25 | 0 | 0 | 0 | 0 | 0 | 0 | 0 | 0 | 0 | 0 | 0 | 0 | 0 | 0 | 0 | 0 | 0 | 0 | 0 | 0 | 0 | 0 | 0.5 | 0 | 0 | 0 | 0 | 0
Mn2PtRh | BCC | 246 | 139 | 100 | 10.1038/sdata.2015.9 | 0 | 0.25 | 0 | 0 | 0 | 0 | 0 | 0 | 0 | 0 | 0 | 0 | 0 | 0 | 0.25 | 0 | 0 | 0 | 0 | 0 | 0 | 0 | 0 | 0 | 0 | 0 | 0 | 0 | 0 | 0.5 | 0 | 0 | 0 | 0 | 0
Mn2SiNi | BCC | 265 | 165 | 132 | 10.1038/sdata.2015.9 | 0 | 0 | 0 | 0 | 0 | 0 | 0 | 0 | 0 | 0 | 0 | 0.25 | 0 | 0 | 0 | 0 | 0 | 0 | 0 | 0 | 0 | 0 | 0 | 0.25 | 0 | 0 | 0 | 0 | 0 | 0.5 | 0 | 0 | 0 | 0 | 0
Mn2SiRh | BCC | 77 | 163 | 28 | 10.1038/sdata.2015.9 | 0 | 0.25 | 0 | 0 | 0 | 0 | 0 | 0 | 0 | 0 | 0 | 0 | 0 | 0 | 0 | 0 | 0 | 0 | 0 | 0 | 0 | 0 | 0 | 0.25 | 0 | 0 | 0 | 0 | 0 | 0.5 | 0 | 0 | 0 | 0 | 0
Mn2SiRu | BCC | 345 | 156 | 143 | 10.1038/sdata.2015.9 | 0 | 0 | 0 | 0 | 0 | 0 | 0 | 0 | 0 | 0 | 0 | 0 | 0 | 0 | 0 | 0 | 0 | 0 | 0.25 | 0 | 0 | 0 | 0 | 0.25 | 0 | 0 | 0 | 0 | 0 | 0.5 | 0 | 0 | 0 | 0 | 0
Mn2SnW | BCC | 360 | 149 | 106 | 10.1038/sdata.2015.9 | 0 | 0 | 0 | 0 | 0 | 0 | 0 | 0 | 0.25 | 0 | 0 | 0 | 0 | 0 | 0 | 0 | 0 | 0 | 0 | 0 | 0 | 0 | 0 | 0 | 0 | 0.25 | 0 | 0 | 0 | 0.5 | 0 | 0 | 0 | 0 | 0
Mn2VGa | BCC | 249 | 157 | 119 | 10.1038/sdata.2015.9 | 0 | 0 | 0 | 0 | 0 | 0 | 0 | 0 | 0 | 0 | 0 | 0 | 0 | 0 | 0 | 0 | 0 | 0 | 0 | 0 | 0 | 0 | 0 | 0 | 0 | 0 | 0 | 0 | 0 | 0.5 | 0 | 0.25 | 0 | 0 | 0.25
Mn2VSi | BCC | 389 | 170 | 149 | 10.1038/sdata.2015.9 | 0 | 0 | 0 | 0 | 0 | 0 | 0 | 0 | 0 | 0 | 0 | 0 | 0 | 0 | 0 | 0 | 0 | 0 | 0 | 0 | 0 | 0 | 0 | 0.25 | 0 | 0 | 0 | 0 | 0 | 0.5 | 0 | 0.25 | 0 | 0 | 0
Mn3Al | BCC | 250 | 145 | 132 | 10.1038/sdata.2015.9 | 0 | 0 | 0 | 0 | 0 | 0 | 0.25 | 0 | 0 | 0 | 0 | 0 | 0 | 0 | 0 | 0 | 0 | 0 | 0 | 0 | 0 | 0 | 0 | 0 | 0 | 0 | 0 | 0 | 0 | 0.75 | 0 | 0 | 0 | 0 | 0
Mn3Ga | BCC | 198 | 178 | 138 | 10.1038/sdata.2015.9 | 0 | 0 | 0 | 0 | 0 | 0 | 0 | 0 | 0 | 0 | 0 | 0 | 0 | 0 | 0 | 0 | 0 | 0 | 0 | 0 | 0 | 0 | 0 | 0 | 0 | 0 | 0 | 0 | 0 | 0.75 | 0 | 0 | 0 | 0 | 0.25
Mn3Pt | FCC | 189 | 124 | 88 | 10.1038/sdata.2015.9 | 0 | 0 | 0 | 0 | 0 | 0 | 0 | 0 | 0 | 0 | 0 | 0 | 0 | 0 | 0.25 | 0 | 0 | 0 | 0 | 0 | 0 | 0 | 0 | 0 | 0 | 0 | 0 | 0 | 0 | 0.75 | 0 | 0 | 0 | 0 | 0
Mn3Rh | FCC | 375 | 169 | 196 | 10.1038/sdata.2015.9 | 0 | 0.25 | 0 | 0 | 0 | 0 | 0 | 0 | 0 | 0 | 0 | 0 | 0 | 0 | 0 | 0 | 0 | 0 | 0 | 0 | 0 | 0 | 0 | 0 | 0 | 0 | 0 | 0 | 0 | 0.75 | 0 | 0 | 0 | 0 | 0
Mn3Si | BCC | 313 | 184 | 135 | 10.1038/sdata.2015.9 | 0 | 0 | 0 | 0 | 0 | 0 | 0 | 0 | 0 | 0 | 0 | 0 | 0 | 0 | 0 | 0 | 0 | 0 | 0 | 0 | 0 | 0 | 0 | 0.25 | 0 | 0 | 0 | 0 | 0 | 0.75 | 0 | 0 | 0 | 0 | 0
Mn3Sn | BCC | 145 | 135 | 72 | 10.1038/sdata.2015.9 | 0 | 0 | 0 | 0 | 0 | 0 | 0 | 0 | 0 | 0 | 0 | 0 | 0 | 0 | 0 | 0 | 0 | 0 | 0 | 0 | 0 | 0 | 0 | 0 | 0 | 0.25 | 0 | 0 | 0 | 0.75 | 0 | 0 | 0 | 0 | 0
MnAl | BCC | 104 | 167 | 85 | 10.1038/sdata.2015.9 | 0 | 0 | 0 | 0 | 0 | 0 | 0.5 | 0 | 0 | 0 | 0 | 0 | 0 | 0 | 0 | 0 | 0 | 0 | 0 | 0 | 0 | 0 | 0 | 0 | 0 | 0 | 0 | 0 | 0 | 0.5 | 0 | 0 | 0 | 0 | 0
MnAlAu2 | BCC | 122 | 121 | 47 | 10.1038/sdata.2015.9 | 0 | 0 | 0 | 0 | 0 | 0 | 0.25 | 0 | 0 | 0 | 0 | 0 | 0 | 0 | 0 | 0 | 0 | 0 | 0 | 0 | 0 | 0.5 | 0 | 0 | 0 | 0 | 0 | 0 | 0 | 0.25 | 0 | 0 | 0 | 0 | 0
MnAlCo2 | BCC | 264 | 150 | 152 | 10.1038/sdata.2015.9 | 0 | 0 | 0 | 0.5 | 0 | 0 | 0.25 | 0 | 0 | 0 | 0 | 0 | 0 | 0 | 0 | 0 | 0 | 0 | 0 | 0 | 0 | 0 | 0 | 0 | 0 | 0 | 0 | 0 | 0 | 0.25 | 0 | 0 | 0 | 0 | 0
MnAlCu2 | BCC | 143 | 117 | 103 | 10.1038/sdata.2015.9 | 0 | 0 | 0 | 0 | 0.5 | 0 | 0.25 | 0 | 0 | 0 | 0 | 0 | 0 | 0 | 0 | 0 | 0 | 0 | 0 | 0 | 0 | 0 | 0 | 0 | 0 | 0 | 0 | 0 | 0 | 0.25 | 0 | 0 | 0 | 0 | 0
MnAlFe2 | BCC | 322 | 145 | 171 | 10.1038/sdata.2015.9 | 0 | 0 | 0 | 0 | 0 | 0 | 0.25 | 0 | 0 | 0 | 0 | 0 | 0 | 0 | 0 | 0 | 0 | 0 | 0 | 0.5 | 0 | 0 | 0 | 0 | 0 | 0 | 0 | 0 | 0 | 0.25 | 0 | 0 | 0 | 0 | 0
MnAlIr2 | BCC | 311 | 188 | 145 | 10.1038/sdata.2015.9 | 0 | 0 | 0 | 0 | 0 | 0 | 0.25 | 0 | 0 | 0 | 0 | 0 | 0 | 0 | 0 | 0 | 0 | 0 | 0 | 0 | 0 | 0 | 0 | 0 | 0 | 0 | 0 | 0 | 0.5 | 0.25 | 0 | 0 | 0 | 0 | 0
MnAlNi2 | BCC | 175 | 150 | 121 | 10.1038/sdata.2015.9 | 0 | 0 | 0 | 0 | 0 | 0 | 0.25 | 0 | 0 | 0 | 0 | 0.5 | 0 | 0 | 0 | 0 | 0 | 0 | 0 | 0 | 0 | 0 | 0 | 0 | 0 | 0 | 0 | 0 | 0 | 0.25 | 0 | 0 | 0 | 0 | 0
MnAlPd2 | BCC | 167 | 134 | 81 | 10.1038/sdata.2015.9 | 0 | 0 | 0 | 0 | 0 | 0 | 0.25 | 0 | 0 | 0 | 0 | 0 | 0 | 0 | 0 | 0 | 0 | 0 | 0 | 0 | 0 | 0 | 0 | 0 | 0 | 0 | 0.5 | 0 | 0 | 0.25 | 0 | 0 | 0 | 0 | 0
MnAlPt2 | BCC | 150 | 194 | 83 | 10.1038/sdata.2015.9 | 0 | 0 | 0 | 0 | 0 | 0 | 0.25 | 0 | 0 | 0 | 0 | 0 | 0 | 0 | 0.5 | 0 | 0 | 0 | 0 | 0 | 0 | 0 | 0 | 0 | 0 | 0 | 0 | 0 | 0 | 0.25 | 0 | 0 | 0 | 0 | 0
MnAlRh2 | BCC | 278 | 139 | 117 | 10.1038/sdata.2015.9 | 0 | 0.5 | 0 | 0 | 0 | 0 | 0.25 | 0 | 0 | 0 | 0 | 0 | 0 | 0 | 0 | 0 | 0 | 0 | 0 | 0 | 0 | 0 | 0 | 0 | 0 | 0 | 0 | 0 | 0 | 0.25 | 0 | 0 | 0 | 0 | 0
MnAlRu2 | BCC | 352 | 153 | 157 | 10.1038/sdata.2015.9 | 0 | 0 | 0 | 0 | 0 | 0 | 0.25 | 0 | 0 | 0 | 0 | 0 | 0 | 0 | 0 | 0 | 0 | 0 | 0.5 | 0 | 0 | 0 | 0 | 0 | 0 | 0 | 0 | 0 | 0 | 0.25 | 0 | 0 | 0 | 0 | 0
MnAu | BCC | 127 | 104 | 68 | 10.1038/sdata.2015.9 | 0 | 0 | 0 | 0 | 0 | 0 | 0 | 0 | 0 | 0 | 0 | 0 | 0 | 0 | 0 | 0 | 0 | 0 | 0 | 0 | 0 | 0.5 | 0 | 0 | 0 | 0 | 0 | 0 | 0 | 0.5 | 0 | 0 | 0 | 0 | 0
MnCo | BCC | 291 | 143 | 129 | 10.1038/sdata.2015.9 | 0 | 0 | 0 | 0.5 | 0 | 0 | 0 | 0 | 0 | 0 | 0 | 0 | 0 | 0 | 0 | 0 | 0 | 0 | 0 | 0 | 0 | 0 | 0 | 0 | 0 | 0 | 0 | 0 | 0 | 0.5 | 0 | 0 | 0 | 0 | 0
MnCo2Si | BCC | 320 | 168 | 144 | 10.1038/sdata.2015.9 | 0 | 0 | 0 | 0.5 | 0 | 0 | 0 | 0 | 0 | 0 | 0 | 0 | 0 | 0 | 0 | 0 | 0 | 0 | 0 | 0 | 0 | 0 | 0 | 0.25 | 0 | 0 | 0 | 0 | 0 | 0.25 | 0 | 0 | 0 | 0 | 0
MnCo2Sn | BCC | 238 | 132 | 109 | 10.1038/sdata.2015.9 | 0 | 0 | 0 | 0.5 | 0 | 0 | 0 | 0 | 0 | 0 | 0 | 0 | 0 | 0 | 0 | 0 | 0 | 0 | 0 | 0 | 0 | 0 | 0 | 0 | 0 | 0.25 | 0 | 0 | 0 | 0.25 | 0 | 0 | 0 | 0 | 0
MnCo3 | FCC | 271 | 125 | 172 | 10.1038/sdata.2015.9 | 0 | 0 | 0 | 0.75 | 0 | 0 | 0 | 0 | 0 | 0 | 0 | 0 | 0 | 0 | 0 | 0 | 0 | 0 | 0 | 0 | 0 | 0 | 0 | 0 | 0 | 0 | 0 | 0 | 0 | 0.25 | 0 | 0 | 0 | 0 | 0
MnCu2Sn | BCC | 116 | 98 | 65 | 10.1038/sdata.2015.9 | 0 | 0 | 0 | 0 | 0.5 | 0 | 0 | 0 | 0 | 0 | 0 | 0 | 0 | 0 | 0 | 0 | 0 | 0 | 0 | 0 | 0 | 0 | 0 | 0 | 0 | 0.25 | 0 | 0 | 0 | 0.25 | 0 | 0 | 0 | 0 | 0
MnCuPd2 | BCC | 167 | 132 | 94 | 10.1038/sdata.2015.9 | 0 | 0 | 0 | 0 | 0.25 | 0 | 0 | 0 | 0 | 0 | 0 | 0 | 0 | 0 | 0 | 0 | 0 | 0 | 0 | 0 | 0 | 0 | 0 | 0 | 0 | 0 | 0.5 | 0 | 0 | 0.25 | 0 | 0 | 0 | 0 | 0
MnFe2Si | BCC | 216 | 248 | 167 | 10.1038/sdata.2015.9 | 0 | 0 | 0 | 0 | 0 | 0 | 0 | 0 | 0 | 0 | 0 | 0 | 0 | 0 | 0 | 0 | 0 | 0 | 0 | 0.5 | 0 | 0 | 0 | 0.25 | 0 | 0 | 0 | 0 | 0 | 0.25 | 0 | 0 | 0 | 0 | 0
MnGaCo2 | BCC | 239 | 160 | 143 | 10.1038/sdata.2015.9 | 0 | 0 | 0 | 0.5 | 0 | 0 | 0 | 0 | 0 | 0 | 0 | 0 | 0 | 0 | 0 | 0 | 0 | 0 | 0 | 0 | 0 | 0 | 0 | 0 | 0 | 0 | 0 | 0 | 0 | 0.25 | 0 | 0 | 0 | 0 | 0.25
MnGaNi2 | BCC | 161 | 155 | 110 | 10.1038/sdata.2015.9 | 0 | 0 | 0 | 0 | 0 | 0 | 0 | 0 | 0 | 0 | 0 | 0.5 | 0 | 0 | 0 | 0 | 0 | 0 | 0 | 0 | 0 | 0 | 0 | 0 | 0 | 0 | 0 | 0 | 0 | 0.25 | 0 | 0 | 0 | 0 | 0.25
MnGaPt2 | BCC | 140 | 190 | 73 | 10.1038/sdata.2015.9 | 0 | 0 | 0 | 0 | 0 | 0 | 0 | 0 | 0 | 0 | 0 | 0 | 0 | 0 | 0.5 | 0 | 0 | 0 | 0 | 0 | 0 | 0 | 0 | 0 | 0 | 0 | 0 | 0 | 0 | 0.25 | 0 | 0 | 0 | 0 | 0.25
MnGaRh2 | BCC | 268 | 149 | 110 | 10.1038/sdata.2015.9 | 0 | 0.5 | 0 | 0 | 0 | 0 | 0 | 0 | 0 | 0 | 0 | 0 | 0 | 0 | 0 | 0 | 0 | 0 | 0 | 0 | 0 | 0 | 0 | 0 | 0 | 0 | 0 | 0 | 0 | 0.25 | 0 | 0 | 0 | 0 | 0.25
MnInCu2 | BCC | 107 | 102 | 71 | 10.1038/sdata.2015.9 | 0 | 0 | 0 | 0 | 0.5 | 0 | 0 | 0 | 0 | 0 | 0 | 0 | 0 | 0.25 | 0 | 0 | 0 | 0 | 0 | 0 | 0 | 0 | 0 | 0 | 0 | 0 | 0 | 0 | 0 | 0.25 | 0 | 0 | 0 | 0 | 0
MnInNi2 | BCC | 288 | 210 | 153 | 10.1038/sdata.2015.9 | 0 | 0 | 0 | 0 | 0 | 0 | 0 | 0 | 0 | 0 | 0 | 0.5 | 0 | 0.25 | 0 | 0 | 0 | 0 | 0 | 0 | 0 | 0 | 0 | 0 | 0 | 0 | 0 | 0 | 0 | 0.25 | 0 | 0 | 0 | 0 | 0
MnInPd2 | BCC | 62 | 74 | 30 | 10.1038/sdata.2015.9 | 0 | 0 | 0 | 0 | 0 | 0 | 0 | 0 | 0 | 0 | 0 | 0 | 0 | 0.25 | 0 | 0 | 0 | 0 | 0 | 0 | 0 | 0 | 0 | 0 | 0 | 0 | 0.5 | 0 | 0 | 0.25 | 0 | 0 | 0 | 0 | 0
MnInRh2 | BCC | 211 | 128 | 92 | 10.1038/sdata.2015.9 | 0 | 0.5 | 0 | 0 | 0 | 0 | 0 | 0 | 0 | 0 | 0 | 0 | 0 | 0.25 | 0 | 0 | 0 | 0 | 0 | 0 | 0 | 0 | 0 | 0 | 0 | 0 | 0 | 0 | 0 | 0.25 | 0 | 0 | 0 | 0 | 0
MnNbRu2 | BCC | 300 | 177 | 116 | 10.1038/sdata.2015.9 | 0 | 0 | 0.25 | 0 | 0 | 0 | 0 | 0 | 0 | 0 | 0 | 0 | 0 | 0 | 0 | 0 | 0 | 0 | 0.5 | 0 | 0 | 0 | 0 | 0 | 0 | 0 | 0 | 0 | 0 | 0.25 | 0 | 0 | 0 | 0 | 0
MnNi2Sn | BCC | 159 | 132 | 85 | 10.1038/sdata.2015.9 | 0 | 0 | 0 | 0 | 0 | 0 | 0 | 0 | 0 | 0 | 0 | 0.5 | 0 | 0 | 0 | 0 | 0 | 0 | 0 | 0 | 0 | 0 | 0 | 0 | 0 | 0.25 | 0 | 0 | 0 | 0.25 | 0 | 0 | 0 | 0 | 0
MnNi3 | FCC | 244 | 141 | 134 | 10.1038/sdata.2015.9 | 0 | 0 | 0 | 0 | 0 | 0 | 0 | 0 | 0 | 0 | 0 | 0.75 | 0 | 0 | 0 | 0 | 0 | 0 | 0 | 0 | 0 | 0 | 0 | 0 | 0 | 0 | 0 | 0 | 0 | 0.25 | 0 | 0 | 0 | 0 | 0
MnPd | BCC | 96 | 151 | 80 | 10.1038/sdata.2015.9 | 0 | 0 | 0 | 0 | 0 | 0 | 0 | 0 | 0 | 0 | 0 | 0 | 0 | 0 | 0 | 0 | 0 | 0 | 0 | 0 | 0 | 0 | 0 | 0 | 0 | 0 | 0.5 | 0 | 0 | 0.5 | 0 | 0 | 0 | 0 | 0
MnPt3 | FCC | 309 | 173 | 116 | 10.1038/sdata.2015.9 | 0 | 0 | 0 | 0 | 0 | 0 | 0 | 0 | 0 | 0 | 0 | 0 | 0 | 0 | 0.75 | 0 | 0 | 0 | 0 | 0 | 0 | 0 | 0 | 0 | 0 | 0 | 0 | 0 | 0 | 0.25 | 0 | 0 | 0 | 0 | 0
MnRh | BCC | 266 | 142 | 105 | 10.1038/sdata.2015.9 | 0 | 0.5 | 0 | 0 | 0 | 0 | 0 | 0 | 0 | 0 | 0 | 0 | 0 | 0 | 0 | 0 | 0 | 0 | 0 | 0 | 0 | 0 | 0 | 0 | 0 | 0 | 0 | 0 | 0 | 0.5 | 0 | 0 | 0 | 0 | 0
MnSiNi2 | BCC | 174 | 169 | 66 | 10.1038/sdata.2015.9 | 0 | 0 | 0 | 0 | 0 | 0 | 0 | 0 | 0 | 0 | 0 | 0.5 | 0 | 0 | 0 | 0 | 0 | 0 | 0 | 0 | 0 | 0 | 0 | 0.25 | 0 | 0 | 0 | 0 | 0 | 0.25 | 0 | 0 | 0 | 0 | 0
MnSiRh2 | BCC | 205 | 210 | 85 | 10.1038/sdata.2015.9 | 0 | 0.5 | 0 | 0 | 0 | 0 | 0 | 0 | 0 | 0 | 0 | 0 | 0 | 0 | 0 | 0 | 0 | 0 | 0 | 0 | 0 | 0 | 0 | 0.25 | 0 | 0 | 0 | 0 | 0 | 0.25 | 0 | 0 | 0 | 0 | 0
MnSiRu2 | BCC | 383 | 179 | 142 | 10.1038/sdata.2015.9 | 0 | 0 | 0 | 0 | 0 | 0 | 0 | 0 | 0 | 0 | 0 | 0 | 0 | 0 | 0 | 0 | 0 | 0 | 0.5 | 0 | 0 | 0 | 0 | 0.25 | 0 | 0 | 0 | 0 | 0 | 0.25 | 0 | 0 | 0 | 0 | 0
MnSiTc2 | BCC | 336 | 210 | 143 | 10.1038/sdata.2015.9 | 0 | 0 | 0 | 0 | 0 | 0.5 | 0 | 0 | 0 | 0 | 0 | 0 | 0 | 0 | 0 | 0 | 0 | 0 | 0 | 0 | 0 | 0 | 0 | 0.25 | 0 | 0 | 0 | 0 | 0 | 0.25 | 0 | 0 | 0 | 0 | 0
MnSnPd2 | BCC | 139 | 125 | 66 | 10.1038/sdata.2015.9 | 0 | 0 | 0 | 0 | 0 | 0 | 0 | 0 | 0 | 0 | 0 | 0 | 0 | 0 | 0 | 0 | 0 | 0 | 0 | 0 | 0 | 0 | 0 | 0 | 0 | 0.25 | 0.5 | 0 | 0 | 0.25 | 0 | 0 | 0 | 0 | 0
MnSnRh2 | BCC | 180 | 164 | 96 | 10.1038/sdata.2015.9 | 0 | 0.5 | 0 | 0 | 0 | 0 | 0 | 0 | 0 | 0 | 0 | 0 | 0 | 0 | 0 | 0 | 0 | 0 | 0 | 0 | 0 | 0 | 0 | 0 | 0 | 0.25 | 0 | 0 | 0 | 0.25 | 0 | 0 | 0 | 0 | 0
MnSnRu2 | BCC | 252 | 139 | 102 | 10.1038/sdata.2015.9 | 0 | 0 | 0 | 0 | 0 | 0 | 0 | 0 | 0 | 0 | 0 | 0 | 0 | 0 | 0 | 0 | 0 | 0 | 0.5 | 0 | 0 | 0 | 0 | 0 | 0 | 0.25 | 0 | 0 | 0 | 0.25 | 0 | 0 | 0 | 0 | 0
MnV | BCC | 495 | 117 | 88 | 10.1038/sdata.2015.9 | 0 | 0 | 0 | 0 | 0 | 0 | 0 | 0 | 0 | 0 | 0 | 0 | 0 | 0 | 0 | 0 | 0 | 0 | 0 | 0 | 0 | 0 | 0 | 0 | 0 | 0 | 0 | 0 | 0 | 0.5 | 0 | 0.5 | 0 | 0 | 0
MnV2Cr | BCC | 427 | 134 | 68 | 10.1038/sdata.2015.9 | 0 | 0 | 0 | 0 | 0 | 0 | 0 | 0.25 | 0 | 0 | 0 | 0 | 0 | 0 | 0 | 0 | 0 | 0 | 0 | 0 | 0 | 0 | 0 | 0 | 0 | 0 | 0 | 0 | 0 | 0.25 | 0 | 0.5 | 0 | 0 | 0
MnV2Os | BCC | 430 | 183 | 110 | 10.1038/sdata.2015.9 | 0 | 0 | 0 | 0 | 0 | 0 | 0 | 0 | 0 | 0 | 0 | 0 | 0 | 0 | 0 | 0 | 0 | 0 | 0 | 0 | 0 | 0 | 0 | 0 | 0 | 0 | 0 | 0.25 | 0 | 0.25 | 0 | 0.5 | 0 | 0 | 0
MnV3 | BCC | 350 | 141 | 29 | 10.1038/sdata.2015.9 | 0 | 0 | 0 | 0 | 0 | 0 | 0 | 0 | 0 | 0 | 0 | 0 | 0 | 0 | 0 | 0 | 0 | 0 | 0 | 0 | 0 | 0 | 0 | 0 | 0 | 0 | 0 | 0 | 0 | 0.25 | 0 | 0.75 | 0 | 0 | 0
MnVRu2 | BCC | 315 | 185 | 131 | 10.1038/sdata.2015.9 | 0 | 0 | 0 | 0 | 0 | 0 | 0 | 0 | 0 | 0 | 0 | 0 | 0 | 0 | 0 | 0 | 0 | 0 | 0.5 | 0 | 0 | 0 | 0 | 0 | 0 | 0 | 0 | 0 | 0 | 0.25 | 0 | 0.25 | 0 | 0 | 0
MnZn | BCC | 55 | 110 | 104 | 10.1038/sdata.2015.9 | 0 | 0 | 0 | 0 | 0 | 0 | 0 | 0 | 0 | 0 | 0 | 0 | 0.5 | 0 | 0 | 0 | 0 | 0 | 0 | 0 | 0 | 0 | 0 | 0 | 0 | 0 | 0 | 0 | 0 | 0.5 | 0 | 0 | 0 | 0 | 0
MnZn3 | FCC | 121 | 61 | 66 | 10.1038/sdata.2015.9 | 0 | 0 | 0 | 0 | 0 | 0 | 0 | 0 | 0 | 0 | 0 | 0 | 0.75 | 0 | 0 | 0 | 0 | 0 | 0 | 0 | 0 | 0 | 0 | 0 | 0 | 0 | 0 | 0 | 0 | 0.25 | 0 | 0 | 0 | 0 | 0
MnZnIr2 | BCC | 265 | 207 | 150 | 10.1038/sdata.2015.9 | 0 | 0 | 0 | 0 | 0 | 0 | 0 | 0 | 0 | 0 | 0 | 0 | 0.25 | 0 | 0 | 0 | 0 | 0 | 0 | 0 | 0 | 0 | 0 | 0 | 0 | 0 | 0 | 0 | 0.5 | 0.25 | 0 | 0 | 0 | 0 | 0
MnZnRh2 | BCC | 193 | 157 | 110 | 10.1038/sdata.2015.9 | 0 | 0.5 | 0 | 0 | 0 | 0 | 0 | 0 | 0 | 0 | 0 | 0 | 0.25 | 0 | 0 | 0 | 0 | 0 | 0 | 0 | 0 | 0 | 0 | 0 | 0 | 0 | 0 | 0 | 0 | 0.25 | 0 | 0 | 0 | 0 | 0
Mo | BCC | 456 | 166 | 101 | 10.1038/sdata.2015.9 | 0 | 0 | 0 | 0 | 0 | 0 | 0 | 0 | 0 | 1 | 0 | 0 | 0 | 0 | 0 | 0 | 0 | 0 | 0 | 0 | 0 | 0 | 0 | 0 | 0 | 0 | 0 | 0 | 0 | 0 | 0 | 0 | 0 | 0 | 0
Mo | FCC | 126 | 301 | 11 | 10.1038/sdata.2015.9 | 0 | 0 | 0 | 0 | 0 | 0 | 0 | 0 | 0 | 1 | 0 | 0 | 0 | 0 | 0 | 0 | 0 | 0 | 0 | 0 | 0 | 0 | 0 | 0 | 0 | 0 | 0 | 0 | 0 | 0 | 0 | 0 | 0 | 0 | 0
MoPt3 | FCC | 355 | 201 | 131 | 10.1038/sdata.2015.9 | 0 | 0 | 0 | 0 | 0 | 0 | 0 | 0 | 0 | 0.25 | 0 | 0 | 0 | 0 | 0.75 | 0 | 0 | 0 | 0 | 0 | 0 | 0 | 0 | 0 | 0 | 0 | 0 | 0 | 0 | 0 | 0 | 0 | 0 | 0 | 0
Nb | BCC | 206 | 155 | 43 | 10.1038/sdata.2015.9 | 0 | 0 | 1 | 0 | 0 | 0 | 0 | 0 | 0 | 0 | 0 | 0 | 0 | 0 | 0 | 0 | 0 | 0 | 0 | 0 | 0 | 0 | 0 | 0 | 0 | 0 | 0 | 0 | 0 | 0 | 0 | 0 | 0 | 0 | 0
Nb2RuW | BCC | 420 | 147 | 90 | 10.1038/sdata.2015.9 | 0 | 0 | 0.5 | 0 | 0 | 0 | 0 | 0 | 0.25 | 0 | 0 | 0 | 0 | 0 | 0 | 0 | 0 | 0 | 0.25 | 0 | 0 | 0 | 0 | 0 | 0 | 0 | 0 | 0 | 0 | 0 | 0 | 0 | 0 | 0 | 0
Nb3Cr | BCC | 266 | 142 | 10 | 10.1038/sdata.2015.9 | 0 | 0 | 0.75 | 0 | 0 | 0 | 0 | 0.25 | 0 | 0 | 0 | 0 | 0 | 0 | 0 | 0 | 0 | 0 | 0 | 0 | 0 | 0 | 0 | 0 | 0 | 0 | 0 | 0 | 0 | 0 | 0 | 0 | 0 | 0 | 0
Nb3Cr | FCC | 64 | 197 | 9 | 10.1038/sdata.2015.9 | 0 | 0 | 0.75 | 0 | 0 | 0 | 0 | 0.25 | 0 | 0 | 0 | 0 | 0 | 0 | 0 | 0 | 0 | 0 | 0 | 0 | 0 | 0 | 0 | 0 | 0 | 0 | 0 | 0 | 0 | 0 | 0 | 0 | 0 | 0 | 0
Nb3Fe | BCC | 328 | 117 | 60 | 10.1038/sdata.2015.9 | 0 | 0 | 0.75 | 0 | 0 | 0 | 0 | 0 | 0 | 0 | 0 | 0 | 0 | 0 | 0 | 0 | 0 | 0 | 0 | 0.25 | 0 | 0 | 0 | 0 | 0 | 0 | 0 | 0 | 0 | 0 | 0 | 0 | 0 | 0 | 0
Nb3Ni | BCC | 243 | 140 | 78 | 10.1038/sdata.2015.9 | 0 | 0 | 0.75 | 0 | 0 | 0 | 0 | 0 | 0 | 0 | 0 | 0.25 | 0 | 0 | 0 | 0 | 0 | 0 | 0 | 0 | 0 | 0 | 0 | 0 | 0 | 0 | 0 | 0 | 0 | 0 | 0 | 0 | 0 | 0 | 0
Nb3Ni | FCC | 100 | 231 | 30 | 10.1038/sdata.2015.9 | 0 | 0 | 0.75 | 0 | 0 | 0 | 0 | 0 | 0 | 0 | 0 | 0.25 | 0 | 0 | 0 | 0 | 0 | 0 | 0 | 0 | 0 | 0 | 0 | 0 | 0 | 0 | 0 | 0 | 0 | 0 | 0 | 0 | 0 | 0 | 0
Nb3Ru | BCC | 368 | 130 | 73 | 10.1038/sdata.2015.9 | 0 | 0 | 0.75 | 0 | 0 | 0 | 0 | 0 | 0 | 0 | 0 | 0 | 0 | 0 | 0 | 0 | 0 | 0 | 0.25 | 0 | 0 | 0 | 0 | 0 | 0 | 0 | 0 | 0 | 0 | 0 | 0 | 0 | 0 | 0 | 0
NbAlCo2 | BCC | 287 | 149 | 116 | 10.1038/sdata.2015.9 | 0 | 0 | 0.25 | 0.5 | 0 | 0 | 0.25 | 0 | 0 | 0 | 0 | 0 | 0 | 0 | 0 | 0 | 0 | 0 | 0 | 0 | 0 | 0 | 0 | 0 | 0 | 0 | 0 | 0 | 0 | 0 | 0 | 0 | 0 | 0 | 0
NbAlFe2 | BCC | 377 | 125 | 128 | 10.1038/sdata.2015.9 | 0 | 0 | 0.25 | 0 | 0 | 0 | 0.25 | 0 | 0 | 0 | 0 | 0 | 0 | 0 | 0 | 0 | 0 | 0 | 0 | 0.5 | 0 | 0 | 0 | 0 | 0 | 0 | 0 | 0 | 0 | 0 | 0 | 0 | 0 | 0 | 0
NbAlNi2 | BCC | 212 | 167 | 82 | 10.1038/sdata.2015.9 | 0 | 0 | 0.25 | 0 | 0 | 0 | 0.25 | 0 | 0 | 0 | 0 | 0.5 | 0 | 0 | 0 | 0 | 0 | 0 | 0 | 0 | 0 | 0 | 0 | 0 | 0 | 0 | 0 | 0 | 0 | 0 | 0 | 0 | 0 | 0 | 0
NbAlOs2 | BCC | 429 | 176 | 131 | 10.1038/sdata.2015.9 | 0 | 0 | 0.25 | 0 | 0 | 0 | 0.25 | 0 | 0 | 0 | 0 | 0 | 0 | 0 | 0 | 0 | 0 | 0 | 0 | 0 | 0 | 0 | 0 | 0 | 0 | 0 | 0 | 0.5 | 0 | 0 | 0 | 0 | 0 | 0 | 0
NbAlRu2 | BCC | 396 | 148 | 112 | 10.1038/sdata.2015.9 | 0 | 0 | 0.25 | 0 | 0 | 0 | 0.25 | 0 | 0 | 0 | 0 | 0 | 0 | 0 | 0 | 0 | 0 | 0 | 0.5 | 0 | 0 | 0 | 0 | 0 | 0 | 0 | 0 | 0 | 0 | 0 | 0 | 0 | 0 | 0 | 0
NbCd3 | FCC | 138 | 72 | 62 | 10.1038/sdata.2015.9 | 0 | 0 | 0.25 | 0 | 0 | 0 | 0 | 0 | 0 | 0 | 0 | 0 | 0 | 0 | 0 | 0 | 0 | 0 | 0 | 0 | 0 | 0 | 0 | 0 | 0 | 0 | 0 | 0 | 0 | 0 | 0 | 0 | 0.75 | 0 | 0
NbCo | BCC | 293 | 164 | 74 | 10.1038/sdata.2015.9 | 0 | 0 | 0.5 | 0.5 | 0 | 0 | 0 | 0 | 0 | 0 | 0 | 0 | 0 | 0 | 0 | 0 | 0 | 0 | 0 | 0 | 0 | 0 | 0 | 0 | 0 | 0 | 0 | 0 | 0 | 0 | 0 | 0 | 0 | 0 | 0
NbCo2Sn | BCC | 125 | 222 | 76 | 10.1038/sdata.2015.9 | 0 | 0 | 0.25 | 0.5 | 0 | 0 | 0 | 0 | 0 | 0 | 0 | 0 | 0 | 0 | 0 | 0 | 0 | 0 | 0 | 0 | 0 | 0 | 0 | 0 | 0 | 0.25 | 0 | 0 | 0 | 0 | 0 | 0 | 0 | 0 | 0
NbCr3 | BCC | 408 | 136 | 60 | 10.1038/sdata.2015.9 | 0 | 0 | 0.25 | 0 | 0 | 0 | 0 | 0.75 | 0 | 0 | 0 | 0 | 0 | 0 | 0 | 0 | 0 | 0 | 0 | 0 | 0 | 0 | 0 | 0 | 0 | 0 | 0 | 0 | 0 | 0 | 0 | 0 | 0 | 0 | 0
NbFe3 | BCC | 274 | 160 | 98 | 10.1038/sdata.2015.9 | 0 | 0 | 0.25 | 0 | 0 | 0 | 0 | 0 | 0 | 0 | 0 | 0 | 0 | 0 | 0 | 0 | 0 | 0 | 0 | 0.75 | 0 | 0 | 0 | 0 | 0 | 0 | 0 | 0 | 0 | 0 | 0 | 0 | 0 | 0 | 0
NbGaCo2 | BCC | 263 | 159 | 112 | 10.1038/sdata.2015.9 | 0 | 0 | 0.25 | 0.5 | 0 | 0 | 0 | 0 | 0 | 0 | 0 | 0 | 0 | 0 | 0 | 0 | 0 | 0 | 0 | 0 | 0 | 0 | 0 | 0 | 0 | 0 | 0 | 0 | 0 | 0 | 0 | 0 | 0 | 0 | 0.25
NbGaNi2 | BCC | 200 | 180 | 81 | 10.1038/sdata.2015.9 | 0 | 0 | 0.25 | 0 | 0 | 0 | 0 | 0 | 0 | 0 | 0 | 0.5 | 0 | 0 | 0 | 0 | 0 | 0 | 0 | 0 | 0 | 0 | 0 | 0 | 0 | 0 | 0 | 0 | 0 | 0 | 0 | 0 | 0 | 0 | 0.25
NbGaRu2 | BCC | 371 | 164 | 109 | 10.1038/sdata.2015.9 | 0 | 0 | 0.25 | 0 | 0 | 0 | 0 | 0 | 0 | 0 | 0 | 0 | 0 | 0 | 0 | 0 | 0 | 0 | 0.5 | 0 | 0 | 0 | 0 | 0 | 0 | 0 | 0 | 0 | 0 | 0 | 0 | 0 | 0 | 0 | 0.25
NbInRu2 | BCC | 332 | 150 | 100 | 10.1038/sdata.2015.9 | 0 | 0 | 0.25 | 0 | 0 | 0 | 0 | 0 | 0 | 0 | 0 | 0 | 0 | 0.25 | 0 | 0 | 0 | 0 | 0.5 | 0 | 0 | 0 | 0 | 0 | 0 | 0 | 0 | 0 | 0 | 0 | 0 | 0 | 0 | 0 | 0
NbNi2Sn | BCC | 176 | 148 | 76 | 10.1038/sdata.2015.9 | 0 | 0 | 0.25 | 0 | 0 | 0 | 0 | 0 | 0 | 0 | 0 | 0.5 | 0 | 0 | 0 | 0 | 0 | 0 | 0 | 0 | 0 | 0 | 0 | 0 | 0 | 0.25 | 0 | 0 | 0 | 0 | 0 | 0 | 0 | 0 | 0
NbNi3 | FCC | 244 | 176 | 30 | 10.1038/sdata.2015.9 | 0 | 0 | 0.25 | 0 | 0 | 0 | 0 | 0 | 0 | 0 | 0 | 0.75 | 0 | 0 | 0 | 0 | 0 | 0 | 0 | 0 | 0 | 0 | 0 | 0 | 0 | 0 | 0 | 0 | 0 | 0 | 0 | 0 | 0 | 0 | 0
NbNi3 | BCC | 136 | 232 | 86 | 10.1038/sdata.2015.9 | 0 | 0 | 0.25 | 0 | 0 | 0 | 0 | 0 | 0 | 0 | 0 | 0.75 | 0 | 0 | 0 | 0 | 0 | 0 | 0 | 0 | 0 | 0 | 0 | 0 | 0 | 0 | 0 | 0 | 0 | 0 | 0 | 0 | 0 | 0 | 0
NbRh3 | FCC | 398 | 174 | 179 | 10.1038/sdata.2015.9 | 0 | 0.75 | 0.25 | 0 | 0 | 0 | 0 | 0 | 0 | 0 | 0 | 0 | 0 | 0 | 0 | 0 | 0 | 0 | 0 | 0 | 0 | 0 | 0 | 0 | 0 | 0 | 0 | 0 | 0 | 0 | 0 | 0 | 0 | 0 | 0
NbRu | BCC | 120 | 283 | 73 | 10.1038/sdata.2015.9 | 0 | 0 | 0.5 | 0 | 0 | 0 | 0 | 0 | 0 | 0 | 0 | 0 | 0 | 0 | 0 | 0 | 0 | 0 | 0.5 | 0 | 0 | 0 | 0 | 0 | 0 | 0 | 0 | 0 | 0 | 0 | 0 | 0 | 0 | 0 | 0
NbRu3 | FCC | 385 | 189 | 169 | 10.1038/sdata.2015.9 | 0 | 0 | 0.25 | 0 | 0 | 0 | 0 | 0 | 0 | 0 | 0 | 0 | 0 | 0 | 0 | 0 | 0 | 0 | 0.75 | 0 | 0 | 0 | 0 | 0 | 0 | 0 | 0 | 0 | 0 | 0 | 0 | 0 | 0 | 0 | 0
NbSiTc2 | BCC | 346 | 195 | 95 | 10.1038/sdata.2015.9 | 0 | 0 | 0.25 | 0 | 0 | 0.5 | 0 | 0 | 0 | 0 | 0 | 0 | 0 | 0 | 0 | 0 | 0 | 0 | 0 | 0 | 0 | 0 | 0 | 0.25 | 0 | 0 | 0 | 0 | 0 | 0 | 0 | 0 | 0 | 0 | 0
NbZn3 | FCC | 193 | 81 | 90 | 10.1038/sdata.2015.9 | 0 | 0 | 0.25 | 0 | 0 | 0 | 0 | 0 | 0 | 0 | 0 | 0 | 0.75 | 0 | 0 | 0 | 0 | 0 | 0 | 0 | 0 | 0 | 0 | 0 | 0 | 0 | 0 | 0 | 0 | 0 | 0 | 0 | 0 | 0 | 0
NbZnCo2 | BCC | 245 | 166 | 101 | 10.1038/sdata.2015.9 | 0 | 0 | 0.25 | 0.5 | 0 | 0 | 0 | 0 | 0 | 0 | 0 | 0 | 0.25 | 0 | 0 | 0 | 0 | 0 | 0 | 0 | 0 | 0 | 0 | 0 | 0 | 0 | 0 | 0 | 0 | 0 | 0 | 0 | 0 | 0 | 0
NbZnRh2 | BCC | 158 | 224 | 84 | 10.1038/sdata.2015.9 | 0 | 0.5 | 0.25 | 0 | 0 | 0 | 0 | 0 | 0 | 0 | 0 | 0 | 0.25 | 0 | 0 | 0 | 0 | 0 | 0 | 0 | 0 | 0 | 0 | 0 | 0 | 0 | 0 | 0 | 0 | 0 | 0 | 0 | 0 | 0 | 0
NbZnRu2 | BCC | 284 | 185 | 106 | 10.1038/sdata.2015.9 | 0 | 0 | 0.25 | 0 | 0 | 0 | 0 | 0 | 0 | 0 | 0 | 0 | 0.25 | 0 | 0 | 0 | 0 | 0 | 0.5 | 0 | 0 | 0 | 0 | 0 | 0 | 0 | 0 | 0 | 0 | 0 | 0 | 0 | 0 | 0 | 0
Ni | BCC | 136 | 221 | 157 | 10.1038/sdata.2015.9 | 0 | 0 | 0 | 0 | 0 | 0 | 0 | 0 | 0 | 0 | 0 | 1 | 0 | 0 | 0 | 0 | 0 | 0 | 0 | 0 | 0 | 0 | 0 | 0 | 0 | 0 | 0 | 0 | 0 | 0 | 0 | 0 | 0 | 0 | 0
Ni | FCC | 249 | 136 | 127 | 10.1038/sdata.2015.9 | 0 | 0 | 0 | 0 | 0 | 0 | 0 | 0 | 0 | 0 | 0 | 1 | 0 | 0 | 0 | 0 | 0 | 0 | 0 | 0 | 0 | 0 | 0 | 0 | 0 | 0 | 0 | 0 | 0 | 0 | 0 | 0 | 0 | 0 | 0
Ni3Pt | FCC | 280 | 163 | 122 | 10.1038/sdata.2015.9 | 0 | 0 | 0 | 0 | 0 | 0 | 0 | 0 | 0 | 0 | 0 | 0.75 | 0 | 0 | 0.25 | 0 | 0 | 0 | 0 | 0 | 0 | 0 | 0 | 0 | 0 | 0 | 0 | 0 | 0 | 0 | 0 | 0 | 0 | 0 | 0
Ni3Sn | FCC | 241 | 129 | 95 | 10.1038/sdata.2015.9 | 0 | 0 | 0 | 0 | 0 | 0 | 0 | 0 | 0 | 0 | 0 | 0.75 | 0 | 0 | 0 | 0 | 0 | 0 | 0 | 0 | 0 | 0 | 0 | 0 | 0 | 0.25 | 0 | 0 | 0 | 0 | 0 | 0 | 0 | 0 | 0
Ni3Sn | BCC | 153 | 168 | 99 | 10.1038/sdata.2015.9 | 0 | 0 | 0 | 0 | 0 | 0 | 0 | 0 | 0 | 0 | 0 | 0.75 | 0 | 0 | 0 | 0 | 0 | 0 | 0 | 0 | 0 | 0 | 0 | 0 | 0 | 0.25 | 0 | 0 | 0 | 0 | 0 | 0 | 0 | 0 | 0
NiAg3 | FCC | 147 | 118 | 44 | 10.1038/sdata.2015.9 | 0 | 0 | 0 | 0 | 0 | 0 | 0 | 0 | 0 | 0 | 0.75 | 0.25 | 0 | 0 | 0 | 0 | 0 | 0 | 0 | 0 | 0 | 0 | 0 | 0 | 0 | 0 | 0 | 0 | 0 | 0 | 0 | 0 | 0 | 0 | 0
NiAu3 | FCC | 159 | 137 | 31 | 10.1038/sdata.2015.9 | 0 | 0 | 0 | 0 | 0 | 0 | 0 | 0 | 0 | 0 | 0 | 0.25 | 0 | 0 | 0 | 0 | 0 | 0 | 0 | 0 | 0 | 0.75 | 0 | 0 | 0 | 0 | 0 | 0 | 0 | 0 | 0 | 0 | 0 | 0 | 0
NiSnRh2 | BCC | 171 | 185 | 103 | 10.1038/sdata.2015.9 | 0 | 0.5 | 0 | 0 | 0 | 0 | 0 | 0 | 0 | 0 | 0 | 0.25 | 0 | 0 | 0 | 0 | 0 | 0 | 0 | 0 | 0 | 0 | 0 | 0 | 0 | 0.25 | 0 | 0 | 0 | 0 | 0 | 0 | 0 | 0 | 0
OsAu3 | FCC | 188 | 182 | 37 | 10.1038/sdata.2015.9 | 0 | 0 | 0 | 0 | 0 | 0 | 0 | 0 | 0 | 0 | 0 | 0 | 0 | 0 | 0 | 0 | 0 | 0 | 0 | 0 | 0 | 0.75 | 0 | 0 | 0 | 0 | 0 | 0.25 | 0 | 0 | 0 | 0 | 0 | 0 | 0
Pd | FCC | 202 | 150 | 73 | 10.1038/sdata.2015.9 | 0 | 0 | 0 | 0 | 0 | 0 | 0 | 0 | 0 | 0 | 0 | 0 | 0 | 0 | 0 | 0 | 0 | 0 | 0 | 0 | 0 | 0 | 0 | 0 | 0 | 0 | 1 | 0 | 0 | 0 | 0 | 0 | 0 | 0 | 0
Pd3Au | FCC | 196 | 141 | 66 | 10.1038/sdata.2015.9 | 0 | 0 | 0 | 0 | 0 | 0 | 0 | 0 | 0 | 0 | 0 | 0 | 0 | 0 | 0 | 0 | 0 | 0 | 0 | 0 | 0 | 0.25 | 0 | 0 | 0 | 0 | 0.75 | 0 | 0 | 0 | 0 | 0 | 0 | 0 | 0
PdAu3 | FCC | 160 | 135 | 34 | 10.1038/sdata.2015.9 | 0 | 0 | 0 | 0 | 0 | 0 | 0 | 0 | 0 | 0 | 0 | 0 | 0 | 0 | 0 | 0 | 0 | 0 | 0 | 0 | 0 | 0.75 | 0 | 0 | 0 | 0 | 0.25 | 0 | 0 | 0 | 0 | 0 | 0 | 0 | 0
Pt | FCC | 300 | 222 | 58 | 10.1038/sdata.2015.9 | 0 | 0 | 0 | 0 | 0 | 0 | 0 | 0 | 0 | 0 | 0 | 0 | 0 | 0 | 1 | 0 | 0 | 0 | 0 | 0 | 0 | 0 | 0 | 0 | 0 | 0 | 0 | 0 | 0 | 0 | 0 | 0 | 0 | 0 | 0
Pt3Rh | FCC | 331 | 207 | 91 | 10.1038/sdata.2015.9 | 0 | 0.25 | 0 | 0 | 0 | 0 | 0 | 0 | 0 | 0 | 0 | 0 | 0 | 0 | 0.75 | 0 | 0 | 0 | 0 | 0 | 0 | 0 | 0 | 0 | 0 | 0 | 0 | 0 | 0 | 0 | 0 | 0 | 0 | 0 | 0
PtRh3 | FCC | 387 | 186 | 160 | 10.1038/sdata.2015.9 | 0 | 0.75 | 0 | 0 | 0 | 0 | 0 | 0 | 0 | 0 | 0 | 0 | 0 | 0 | 0.25 | 0 | 0 | 0 | 0 | 0 | 0 | 0 | 0 | 0 | 0 | 0 | 0 | 0 | 0 | 0 | 0 | 0 | 0 | 0 | 0
Re2PtRh | BCC | 58 | 412 | 135 | 10.1038/sdata.2015.9 | 0 | 0.25 | 0 | 0 | 0 | 0 | 0 | 0 | 0 | 0 | 0 | 0 | 0 | 0 | 0.25 | 0 | 0 | 0 | 0 | 0 | 0 | 0 | 0.5 | 0 | 0 | 0 | 0 | 0 | 0 | 0 | 0 | 0 | 0 | 0 | 0
Rh | FCC | 401 | 179 | 184 | 10.1038/sdata.2015.9 | 0 | 1 | 0 | 0 | 0 | 0 | 0 | 0 | 0 | 0 | 0 | 0 | 0 | 0 | 0 | 0 | 0 | 0 | 0 | 0 | 0 | 0 | 0 | 0 | 0 | 0 | 0 | 0 | 0 | 0 | 0 | 0 | 0 | 0 | 0
Ru | FCC | 490 | 211 | 252 | 10.1038/sdata.2015.9 | 0 | 0 | 0 | 0 | 0 | 0 | 0 | 0 | 0 | 0 | 0 | 0 | 0 | 0 | 0 | 0 | 0 | 0 | 1 | 0 | 0 | 0 | 0 | 0 | 0 | 0 | 0 | 0 | 0 | 0 | 0 | 0 | 0 | 0 | 0
RuRh3 | FCC | 438 | 180 | 198 | 10.1038/sdata.2015.9 | 0 | 0.75 | 0 | 0 | 0 | 0 | 0 | 0 | 0 | 0 | 0 | 0 | 0 | 0 | 0 | 0 | 0 | 0 | 0.25 | 0 | 0 | 0 | 0 | 0 | 0 | 0 | 0 | 0 | 0 | 0 | 0 | 0 | 0 | 0 | 0
Sc | BCC | 54 | 53 | 32 | 10.1038/sdata.2015.9 | 1 | 0 | 0 | 0 | 0 | 0 | 0 | 0 | 0 | 0 | 0 | 0 | 0 | 0 | 0 | 0 | 0 | 0 | 0 | 0 | 0 | 0 | 0 | 0 | 0 | 0 | 0 | 0 | 0 | 0 | 0 | 0 | 0 | 0 | 0
Sc | FCC | 69 | 41 | 31 | 10.1038/sdata.2015.9 | 1 | 0 | 0 | 0 | 0 | 0 | 0 | 0 | 0 | 0 | 0 | 0 | 0 | 0 | 0 | 0 | 0 | 0 | 0 | 0 | 0 | 0 | 0 | 0 | 0 | 0 | 0 | 0 | 0 | 0 | 0 | 0 | 0 | 0 | 0
Sc2AgAu | BCC | 119 | 79 | 46 | 10.1038/sdata.2015.9 | 0.5 | 0 | 0 | 0 | 0 | 0 | 0 | 0 | 0 | 0 | 0.25 | 0 | 0 | 0 | 0 | 0 | 0 | 0 | 0 | 0 | 0 | 0.25 | 0 | 0 | 0 | 0 | 0 | 0 | 0 | 0 | 0 | 0 | 0 | 0 | 0
Sc2AgIr | BCC | 157 | 102 | 47 | 10.1038/sdata.2015.9 | 0.5 | 0 | 0 | 0 | 0 | 0 | 0 | 0 | 0 | 0 | 0.25 | 0 | 0 | 0 | 0 | 0 | 0 | 0 | 0 | 0 | 0 | 0 | 0 | 0 | 0 | 0 | 0 | 0 | 0.25 | 0 | 0 | 0 | 0 | 0 | 0
Sc2AgOs | BCC | 172 | 98 | 52 | 10.1038/sdata.2015.9 | 0.5 | 0 | 0 | 0 | 0 | 0 | 0 | 0 | 0 | 0 | 0.25 | 0 | 0 | 0 | 0 | 0 | 0 | 0 | 0 | 0 | 0 | 0 | 0 | 0 | 0 | 0 | 0 | 0.25 | 0 | 0 | 0 | 0 | 0 | 0 | 0
Sc2AgRu | BCC | 153 | 91 | 44 | 10.1038/sdata.2015.9 | 0.5 | 0 | 0 | 0 | 0 | 0 | 0 | 0 | 0 | 0 | 0.25 | 0 | 0 | 0 | 0 | 0 | 0 | 0 | 0.25 | 0 | 0 | 0 | 0 | 0 | 0 | 0 | 0 | 0 | 0 | 0 | 0 | 0 | 0 | 0 | 0
Sc2AlAg | BCC | 100 | 68 | 58 | 10.1038/sdata.2015.9 | 0.5 | 0 | 0 | 0 | 0 | 0 | 0.25 | 0 | 0 | 0 | 0.25 | 0 | 0 | 0 | 0 | 0 | 0 | 0 | 0 | 0 | 0 | 0 | 0 | 0 | 0 | 0 | 0 | 0 | 0 | 0 | 0 | 0 | 0 | 0 | 0
Sc2AlCd | BCC | 92 | 64 | 70 | 10.1038/sdata.2015.9 | 0.5 | 0 | 0 | 0 | 0 | 0 | 0.25 | 0 | 0 | 0 | 0 | 0 | 0 | 0 | 0 | 0 | 0 | 0 | 0 | 0 | 0 | 0 | 0 | 0 | 0 | 0 | 0 | 0 | 0 | 0 | 0 | 0 | 0.25 | 0 | 0
Sc2AlCu | BCC | 106 | 69 | 62 | 10.1038/sdata.2015.9 | 0.5 | 0 | 0 | 0 | 0.25 | 0 | 0.25 | 0 | 0 | 0 | 0 | 0 | 0 | 0 | 0 | 0 | 0 | 0 | 0 | 0 | 0 | 0 | 0 | 0 | 0 | 0 | 0 | 0 | 0 | 0 | 0 | 0 | 0 | 0 | 0
Sc2AlIr | BCC | 163 | 95 | 69 | 10.1038/sdata.2015.9 | 0.5 | 0 | 0 | 0 | 0 | 0 | 0.25 | 0 | 0 | 0 | 0 | 0 | 0 | 0 | 0 | 0 | 0 | 0 | 0 | 0 | 0 | 0 | 0 | 0 | 0 | 0 | 0 | 0 | 0.25 | 0 | 0 | 0 | 0 | 0 | 0
Sc2AlOs | BCC | 161 | 104 | 72 | 10.1038/sdata.2015.9 | 0.5 | 0 | 0 | 0 | 0 | 0 | 0.25 | 0 | 0 | 0 | 0 | 0 | 0 | 0 | 0 | 0 | 0 | 0 | 0 | 0 | 0 | 0 | 0 | 0 | 0 | 0 | 0 | 0.25 | 0 | 0 | 0 | 0 | 0 | 0 | 0
Sc2AlRu | BCC | 145 | 93 | 52 | 10.1038/sdata.2015.9 | 0.5 | 0 | 0 | 0 | 0 | 0 | 0.25 | 0 | 0 | 0 | 0 | 0 | 0 | 0 | 0 | 0 | 0 | 0 | 0.25 | 0 | 0 | 0 | 0 | 0 | 0 | 0 | 0 | 0 | 0 | 0 | 0 | 0 | 0 | 0 | 0
Sc2AlTc | BCC | 146 | 90 | 59 | 10.1038/sdata.2015.9 | 0.5 | 0 | 0 | 0 | 0 | 0.25 | 0.25 | 0 | 0 | 0 | 0 | 0 | 0 | 0 | 0 | 0 | 0 | 0 | 0 | 0 | 0 | 0 | 0 | 0 | 0 | 0 | 0 | 0 | 0 | 0 | 0 | 0 | 0 | 0 | 0
Sc2AlZn | BCC | 102 | 63 | 80 | 10.1038/sdata.2015.9 | 0.5 | 0 | 0 | 0 | 0 | 0 | 0.25 | 0 | 0 | 0 | 0 | 0 | 0.25 | 0 | 0 | 0 | 0 | 0 | 0 | 0 | 0 | 0 | 0 | 0 | 0 | 0 | 0 | 0 | 0 | 0 | 0 | 0 | 0 | 0 | 0
Sc2CdAg | BCC | 93 | 63 | 50 | 10.1038/sdata.2015.9 | 0.5 | 0 | 0 | 0 | 0 | 0 | 0 | 0 | 0 | 0 | 0.25 | 0 | 0 | 0 | 0 | 0 | 0 | 0 | 0 | 0 | 0 | 0 | 0 | 0 | 0 | 0 | 0 | 0 | 0 | 0 | 0 | 0 | 0.25 | 0 | 0
Sc2CdTc | BCC | 135 | 84 | 35 | 10.1038/sdata.2015.9 | 0.5 | 0 | 0 | 0 | 0 | 0.25 | 0 | 0 | 0 | 0 | 0 | 0 | 0 | 0 | 0 | 0 | 0 | 0 | 0 | 0 | 0 | 0 | 0 | 0 | 0 | 0 | 0 | 0 | 0 | 0 | 0 | 0 | 0.25 | 0 | 0
Sc2CoIr | BCC | 207 | 102 | 66 | 10.1038/sdata.2015.9 | 0.5 | 0 | 0 | 0.25 | 0 | 0 | 0 | 0 | 0 | 0 | 0 | 0 | 0 | 0 | 0 | 0 | 0 | 0 | 0 | 0 | 0 | 0 | 0 | 0 | 0 | 0 | 0 | 0 | 0.25 | 0 | 0 | 0 | 0 | 0 | 0
Sc2CoOs | BCC | 230 | 92 | 62 | 10.1038/sdata.2015.9 | 0.5 | 0 | 0 | 0.25 | 0 | 0 | 0 | 0 | 0 | 0 | 0 | 0 | 0 | 0 | 0 | 0 | 0 | 0 | 0 | 0 | 0 | 0 | 0 | 0 | 0 | 0 | 0 | 0.25 | 0 | 0 | 0 | 0 | 0 | 0 | 0
Sc2CoRu | BCC | 233 | 86 | 51 | 10.1038/sdata.2015.9 | 0.5 | 0 | 0 | 0.25 | 0 | 0 | 0 | 0 | 0 | 0 | 0 | 0 | 0 | 0 | 0 | 0 | 0 | 0 | 0.25 | 0 | 0 | 0 | 0 | 0 | 0 | 0 | 0 | 0 | 0 | 0 | 0 | 0 | 0 | 0 | 0
Sc2CuAu | BCC | 130 | 81 | 47 | 10.1038/sdata.2015.9 | 0.5 | 0 | 0 | 0 | 0.25 | 0 | 0 | 0 | 0 | 0 | 0 | 0 | 0 | 0 | 0 | 0 | 0 | 0 | 0 | 0 | 0 | 0.25 | 0 | 0 | 0 | 0 | 0 | 0 | 0 | 0 | 0 | 0 | 0 | 0 | 0
Sc2CuIr | BCC | 172 | 108 | 60 | 10.1038/sdata.2015.9 | 0.5 | 0 | 0 | 0 | 0.25 | 0 | 0 | 0 | 0 | 0 | 0 | 0 | 0 | 0 | 0 | 0 | 0 | 0 | 0 | 0 | 0 | 0 | 0 | 0 | 0 | 0 | 0 | 0 | 0.25 | 0 | 0 | 0 | 0 | 0 | 0
Sc2CuOs | BCC | 180 | 101 | 66 | 10.1038/sdata.2015.9 | 0.5 | 0 | 0 | 0 | 0.25 | 0 | 0 | 0 | 0 | 0 | 0 | 0 | 0 | 0 | 0 | 0 | 0 | 0 | 0 | 0 | 0 | 0 | 0 | 0 | 0 | 0 | 0 | 0.25 | 0 | 0 | 0 | 0 | 0 | 0 | 0
Sc2CuPt | BCC | 158 | 90 | 52 | 10.1038/sdata.2015.9 | 0.5 | 0 | 0 | 0 | 0.25 | 0 | 0 | 0 | 0 | 0 | 0 | 0 | 0 | 0 | 0.25 | 0 | 0 | 0 | 0 | 0 | 0 | 0 | 0 | 0 | 0 | 0 | 0 | 0 | 0 | 0 | 0 | 0 | 0 | 0 | 0
Sc2CuRu | BCC | 161 | 89 | 56 | 10.1038/sdata.2015.9 | 0.5 | 0 | 0 | 0 | 0.25 | 0 | 0 | 0 | 0 | 0 | 0 | 0 | 0 | 0 | 0 | 0 | 0 | 0 | 0.25 | 0 | 0 | 0 | 0 | 0 | 0 | 0 | 0 | 0 | 0 | 0 | 0 | 0 | 0 | 0 | 0
Sc2CuTc | BCC | 160 | 81 | 56 | 10.1038/sdata.2015.9 | 0.5 | 0 | 0 | 0 | 0.25 | 0.25 | 0 | 0 | 0 | 0 | 0 | 0 | 0 | 0 | 0 | 0 | 0 | 0 | 0 | 0 | 0 | 0 | 0 | 0 | 0 | 0 | 0 | 0 | 0 | 0 | 0 | 0 | 0 | 0 | 0
Sc2GaAg | BCC | 120 | 62 | 53 | 10.1038/sdata.2015.9 | 0.5 | 0 | 0 | 0 | 0 | 0 | 0 | 0 | 0 | 0 | 0.25 | 0 | 0 | 0 | 0 | 0 | 0 | 0 | 0 | 0 | 0 | 0 | 0 | 0 | 0 | 0 | 0 | 0 | 0 | 0 | 0 | 0 | 0 | 0 | 0.25
Sc2GaAu | BCC | 117 | 77 | 51 | 10.1038/sdata.2015.9 | 0.5 | 0 | 0 | 0 | 0 | 0 | 0 | 0 | 0 | 0 | 0 | 0 | 0 | 0 | 0 | 0 | 0 | 0 | 0 | 0 | 0 | 0.25 | 0 | 0 | 0 | 0 | 0 | 0 | 0 | 0 | 0 | 0 | 0 | 0 | 0.25
Sc2GaCu | BCC | 126 | 65 | 60 | 10.1038/sdata.2015.9 | 0.5 | 0 | 0 | 0 | 0.25 | 0 | 0 | 0 | 0 | 0 | 0 | 0 | 0 | 0 | 0 | 0 | 0 | 0 | 0 | 0 | 0 | 0 | 0 | 0 | 0 | 0 | 0 | 0 | 0 | 0 | 0 | 0 | 0 | 0 | 0.25
Sc2GaIr | BCC | 163 | 96 | 60 | 10.1038/sdata.2015.9 | 0.5 | 0 | 0 | 0 | 0 | 0 | 0 | 0 | 0 | 0 | 0 | 0 | 0 | 0 | 0 | 0 | 0 | 0 | 0 | 0 | 0 | 0 | 0 | 0 | 0 | 0 | 0 | 0 | 0.25 | 0 | 0 | 0 | 0 | 0 | 0.25
Sc2GaPt | BCC | 136 | 93 | 52 | 10.1038/sdata.2015.9 | 0.5 | 0 | 0 | 0 | 0 | 0 | 0 | 0 | 0 | 0 | 0 | 0 | 0 | 0 | 0.25 | 0 | 0 | 0 | 0 | 0 | 0 | 0 | 0 | 0 | 0 | 0 | 0 | 0 | 0 | 0 | 0 | 0 | 0 | 0 | 0.25
Sc2MnSi | BCC | 97 | 92 | 33 | 10.1038/sdata.2015.9 | 0.5 | 0 | 0 | 0 | 0 | 0 | 0 | 0 | 0 | 0 | 0 | 0 | 0 | 0 | 0 | 0 | 0 | 0 | 0 | 0 | 0 | 0 | 0 | 0.25 | 0 | 0 | 0 | 0 | 0 | 0.25 | 0 | 0 | 0 | 0 | 0
Sc2MnSn | BCC | 81 | 69 | 53 | 10.1038/sdata.2015.9 | 0.5 | 0 | 0 | 0 | 0 | 0 | 0 | 0 | 0 | 0 | 0 | 0 | 0 | 0 | 0 | 0 | 0 | 0 | 0 | 0 | 0 | 0 | 0 | 0 | 0 | 0.25 | 0 | 0 | 0 | 0.25 | 0 | 0 | 0 | 0 | 0
Sc2NiIr | BCC | 185 | 113 | 62 | 10.1038/sdata.2015.9 | 0.5 | 0 | 0 | 0 | 0 | 0 | 0 | 0 | 0 | 0 | 0 | 0.25 | 0 | 0 | 0 | 0 | 0 | 0 | 0 | 0 | 0 | 0 | 0 | 0 | 0 | 0 | 0 | 0 | 0.25 | 0 | 0 | 0 | 0 | 0 | 0
Sc2NiOs | BCC | 217 | 109 | 69 | 10.1038/sdata.2015.9 | 0.5 | 0 | 0 | 0 | 0 | 0 | 0 | 0 | 0 | 0 | 0 | 0.25 | 0 | 0 | 0 | 0 | 0 | 0 | 0 | 0 | 0 | 0 | 0 | 0 | 0 | 0 | 0 | 0.25 | 0 | 0 | 0 | 0 | 0 | 0 | 0
Sc2NiRh | BCC | 157 | 99 | 52 | 10.1038/sdata.2015.9 | 0.5 | 0.25 | 0 | 0 | 0 | 0 | 0 | 0 | 0 | 0 | 0 | 0.25 | 0 | 0 | 0 | 0 | 0 | 0 | 0 | 0 | 0 | 0 | 0 | 0 | 0 | 0 | 0 | 0 | 0 | 0 | 0 | 0 | 0 | 0 | 0
Sc2OsAu | BCC | 162 | 123 | 56 | 10.1038/sdata.2015.9 | 0.5 | 0 | 0 | 0 | 0 | 0 | 0 | 0 | 0 | 0 | 0 | 0 | 0 | 0 | 0 | 0 | 0 | 0 | 0 | 0 | 0 | 0.25 | 0 | 0 | 0 | 0 | 0 | 0.25 | 0 | 0 | 0 | 0 | 0 | 0 | 0
Sc2PdAu | BCC | 131 | 95 | 40 | 10.1038/sdata.2015.9 | 0.5 | 0 | 0 | 0 | 0 | 0 | 0 | 0 | 0 | 0 | 0 | 0 | 0 | 0 | 0 | 0 | 0 | 0 | 0 | 0 | 0 | 0.25 | 0 | 0 | 0 | 0 | 0.25 | 0 | 0 | 0 | 0 | 0 | 0 | 0 | 0
Sc2RuAu | BCC | 145 | 115 | 49 | 10.1038/sdata.2015.9 | 0.5 | 0 | 0 | 0 | 0 | 0 | 0 | 0 | 0 | 0 | 0 | 0 | 0 | 0 | 0 | 0 | 0 | 0 | 0.25 | 0 | 0 | 0.25 | 0 | 0 | 0 | 0 | 0 | 0 | 0 | 0 | 0 | 0 | 0 | 0 | 0
Sc2RuRh | BCC | 259 | 93 | 53 | 10.1038/sdata.2015.9 | 0.5 | 0.25 | 0 | 0 | 0 | 0 | 0 | 0 | 0 | 0 | 0 | 0 | 0 | 0 | 0 | 0 | 0 | 0 | 0.25 | 0 | 0 | 0 | 0 | 0 | 0 | 0 | 0 | 0 | 0 | 0 | 0 | 0 | 0 | 0 | 0
Sc2TcAg | BCC | 160 | 82 | 45 | 10.1038/sdata.2015.9 | 0.5 | 0 | 0 | 0 | 0 | 0.25 | 0 | 0 | 0 | 0 | 0.25 | 0 | 0 | 0 | 0 | 0 | 0 | 0 | 0 | 0 | 0 | 0 | 0 | 0 | 0 | 0 | 0 | 0 | 0 | 0 | 0 | 0 | 0 | 0 | 0
Sc2TcAu | BCC | 179 | 97 | 55 | 10.1038/sdata.2015.9 | 0.5 | 0 | 0 | 0 | 0 | 0.25 | 0 | 0 | 0 | 0 | 0 | 0 | 0 | 0 | 0 | 0 | 0 | 0 | 0 | 0 | 0 | 0.25 | 0 | 0 | 0 | 0 | 0 | 0 | 0 | 0 | 0 | 0 | 0 | 0 | 0
Sc2TcPd | BCC | 208 | 82 | 47 | 10.1038/sdata.2015.9 | 0.5 | 0 | 0 | 0 | 0 | 0.25 | 0 | 0 | 0 | 0 | 0 | 0 | 0 | 0 | 0 | 0 | 0 | 0 | 0 | 0 | 0 | 0 | 0 | 0 | 0 | 0 | 0.25 | 0 | 0 | 0 | 0 | 0 | 0 | 0 | 0
Sc2ZnCu | BCC | 119 | 62 | 57 | 10.1038/sdata.2015.9 | 0.5 | 0 | 0 | 0 | 0.25 | 0 | 0 | 0 | 0 | 0 | 0 | 0 | 0.25 | 0 | 0 | 0 | 0 | 0 | 0 | 0 | 0 | 0 | 0 | 0 | 0 | 0 | 0 | 0 | 0 | 0 | 0 | 0 | 0 | 0 | 0
Sc2ZnGa | BCC | 109 | 63 | 75 | 10.1038/sdata.2015.9 | 0.5 | 0 | 0 | 0 | 0 | 0 | 0 | 0 | 0 | 0 | 0 | 0 | 0.25 | 0 | 0 | 0 | 0 | 0 | 0 | 0 | 0 | 0 | 0 | 0 | 0 | 0 | 0 | 0 | 0 | 0 | 0 | 0 | 0 | 0 | 0.25
Sc2ZnIr | BCC | 158 | 100 | 52 | 10.1038/sdata.2015.9 | 0.5 | 0 | 0 | 0 | 0 | 0 | 0 | 0 | 0 | 0 | 0 | 0 | 0.25 | 0 | 0 | 0 | 0 | 0 | 0 | 0 | 0 | 0 | 0 | 0 | 0 | 0 | 0 | 0 | 0.25 | 0 | 0 | 0 | 0 | 0 | 0
Sc2ZnOs | BCC | 161 | 101 | 60 | 10.1038/sdata.2015.9 | 0.5 | 0 | 0 | 0 | 0 | 0 | 0 | 0 | 0 | 0 | 0 | 0 | 0.25 | 0 | 0 | 0 | 0 | 0 | 0 | 0 | 0 | 0 | 0 | 0 | 0 | 0 | 0 | 0.25 | 0 | 0 | 0 | 0 | 0 | 0 | 0
Sc3Al | FCC | 107 | 43 | 52 | 10.1038/sdata.2015.9 | 0.75 | 0 | 0 | 0 | 0 | 0 | 0.25 | 0 | 0 | 0 | 0 | 0 | 0 | 0 | 0 | 0 | 0 | 0 | 0 | 0 | 0 | 0 | 0 | 0 | 0 | 0 | 0 | 0 | 0 | 0 | 0 | 0 | 0 | 0 | 0
ScAg | BCC | 102 | 69 | 43 | 10.1038/sdata.2015.9 | 0.5 | 0 | 0 | 0 | 0 | 0 | 0 | 0 | 0 | 0 | 0.5 | 0 | 0 | 0 | 0 | 0 | 0 | 0 | 0 | 0 | 0 | 0 | 0 | 0 | 0 | 0 | 0 | 0 | 0 | 0 | 0 | 0 | 0 | 0 | 0
ScAl | BCC | 96 | 70 | 90 | 10.1038/sdata.2015.9 | 0.5 | 0 | 0 | 0 | 0 | 0 | 0.5 | 0 | 0 | 0 | 0 | 0 | 0 | 0 | 0 | 0 | 0 | 0 | 0 | 0 | 0 | 0 | 0 | 0 | 0 | 0 | 0 | 0 | 0 | 0 | 0 | 0 | 0 | 0 | 0
ScAl3 | FCC | 172 | 44 | 69 | 10.1038/sdata.2015.9 | 0.25 | 0 | 0 | 0 | 0 | 0 | 0.75 | 0 | 0 | 0 | 0 | 0 | 0 | 0 | 0 | 0 | 0 | 0 | 0 | 0 | 0 | 0 | 0 | 0 | 0 | 0 | 0 | 0 | 0 | 0 | 0 | 0 | 0 | 0 | 0
ScAlAg2 | BCC | 110 | 85 | 56 | 10.1038/sdata.2015.9 | 0.25 | 0 | 0 | 0 | 0 | 0 | 0.25 | 0 | 0 | 0 | 0.5 | 0 | 0 | 0 | 0 | 0 | 0 | 0 | 0 | 0 | 0 | 0 | 0 | 0 | 0 | 0 | 0 | 0 | 0 | 0 | 0 | 0 | 0 | 0 | 0
ScAlAu2 | BCC | 129 | 108 | 28 | 10.1038/sdata.2015.9 | 0.25 | 0 | 0 | 0 | 0 | 0 | 0.25 | 0 | 0 | 0 | 0 | 0 | 0 | 0 | 0 | 0 | 0 | 0 | 0 | 0 | 0 | 0.5 | 0 | 0 | 0 | 0 | 0 | 0 | 0 | 0 | 0 | 0 | 0 | 0 | 0
ScAlCo2 | BCC | 279 | 80 | 91 | 10.1038/sdata.2015.9 | 0.25 | 0 | 0 | 0.5 | 0 | 0 | 0.25 | 0 | 0 | 0 | 0 | 0 | 0 | 0 | 0 | 0 | 0 | 0 | 0 | 0 | 0 | 0 | 0 | 0 | 0 | 0 | 0 | 0 | 0 | 0 | 0 | 0 | 0 | 0 | 0
ScAlCu2 | BCC | 153 | 83 | 68 | 10.1038/sdata.2015.9 | 0.25 | 0 | 0 | 0 | 0.5 | 0 | 0.25 | 0 | 0 | 0 | 0 | 0 | 0 | 0 | 0 | 0 | 0 | 0 | 0 | 0 | 0 | 0 | 0 | 0 | 0 | 0 | 0 | 0 | 0 | 0 | 0 | 0 | 0 | 0 | 0
ScAlNi2 | BCC | 187 | 101 | 70 | 10.1038/sdata.2015.9 | 0.25 | 0 | 0 | 0 | 0 | 0 | 0.25 | 0 | 0 | 0 | 0 | 0.5 | 0 | 0 | 0 | 0 | 0 | 0 | 0 | 0 | 0 | 0 | 0 | 0 | 0 | 0 | 0 | 0 | 0 | 0 | 0 | 0 | 0 | 0 | 0
ScAlPd2 | BCC | 167 | 111 | 54 | 10.1038/sdata.2015.9 | 0.25 | 0 | 0 | 0 | 0 | 0 | 0.25 | 0 | 0 | 0 | 0 | 0 | 0 | 0 | 0 | 0 | 0 | 0 | 0 | 0 | 0 | 0 | 0 | 0 | 0 | 0 | 0.5 | 0 | 0 | 0 | 0 | 0 | 0 | 0 | 0
ScAlPt2 | BCC | 161 | 155 | 33 | 10.1038/sdata.2015.9 | 0.25 | 0 | 0 | 0 | 0 | 0 | 0.25 | 0 | 0 | 0 | 0 | 0 | 0 | 0 | 0.5 | 0 | 0 | 0 | 0 | 0 | 0 | 0 | 0 | 0 | 0 | 0 | 0 | 0 | 0 | 0 | 0 | 0 | 0 | 0 | 0
ScAlRh2 | BCC | 282 | 104 | 79 | 10.1038/sdata.2015.9 | 0.25 | 0.5 | 0 | 0 | 0 | 0 | 0.25 | 0 | 0 | 0 | 0 | 0 | 0 | 0 | 0 | 0 | 0 | 0 | 0 | 0 | 0 | 0 | 0 | 0 | 0 | 0 | 0 | 0 | 0 | 0 | 0 | 0 | 0 | 0 | 0
ScAu | BCC | 145 | 83 | 51 | 10.1038/sdata.2015.9 | 0.5 | 0 | 0 | 0 | 0 | 0 | 0 | 0 | 0 | 0 | 0 | 0 | 0 | 0 | 0 | 0 | 0 | 0 | 0 | 0 | 0 | 0.5 | 0 | 0 | 0 | 0 | 0 | 0 | 0 | 0 | 0 | 0 | 0 | 0 | 0
ScCd | BCC | 89 | 56 | 57 | 10.1038/sdata.2015.9 | 0.5 | 0 | 0 | 0 | 0 | 0 | 0 | 0 | 0 | 0 | 0 | 0 | 0 | 0 | 0 | 0 | 0 | 0 | 0 | 0 | 0 | 0 | 0 | 0 | 0 | 0 | 0 | 0 | 0 | 0 | 0 | 0 | 0.5 | 0 | 0
ScCdAg2 | BCC | 92 | 75 | 53 | 10.1038/sdata.2015.9 | 0.25 | 0 | 0 | 0 | 0 | 0 | 0 | 0 | 0 | 0 | 0.5 | 0 | 0 | 0 | 0 | 0 | 0 | 0 | 0 | 0 | 0 | 0 | 0 | 0 | 0 | 0 | 0 | 0 | 0 | 0 | 0 | 0 | 0.25 | 0 | 0
ScCdCu2 | BCC | 115 | 79 | 60 | 10.1038/sdata.2015.9 | 0.25 | 0 | 0 | 0 | 0.5 | 0 | 0 | 0 | 0 | 0 | 0 | 0 | 0 | 0 | 0 | 0 | 0 | 0 | 0 | 0 | 0 | 0 | 0 | 0 | 0 | 0 | 0 | 0 | 0 | 0 | 0 | 0 | 0.25 | 0 | 0
ScCdPd2 | BCC | 121 | 110 | 52 | 10.1038/sdata.2015.9 | 0.25 | 0 | 0 | 0 | 0 | 0 | 0 | 0 | 0 | 0 | 0 | 0 | 0 | 0 | 0 | 0 | 0 | 0 | 0 | 0 | 0 | 0 | 0 | 0 | 0 | 0 | 0.5 | 0 | 0 | 0 | 0 | 0 | 0.25 | 0 | 0
ScCdRh2 | BCC | 184 | 117 | 67 | 10.1038/sdata.2015.9 | 0.25 | 0.5 | 0 | 0 | 0 | 0 | 0 | 0 | 0 | 0 | 0 | 0 | 0 | 0 | 0 | 0 | 0 | 0 | 0 | 0 | 0 | 0 | 0 | 0 | 0 | 0 | 0 | 0 | 0 | 0 | 0 | 0 | 0.25 | 0 | 0
ScCo | BCC | 210 | 75 | 52 | 10.1038/sdata.2015.9 | 0.5 | 0 | 0 | 0.5 | 0 | 0 | 0 | 0 | 0 | 0 | 0 | 0 | 0 | 0 | 0 | 0 | 0 | 0 | 0 | 0 | 0 | 0 | 0 | 0 | 0 | 0 | 0 | 0 | 0 | 0 | 0 | 0 | 0 | 0 | 0
ScCo2Sn | BCC | 218 | 97 | 88 | 10.1038/sdata.2015.9 | 0.25 | 0 | 0 | 0.5 | 0 | 0 | 0 | 0 | 0 | 0 | 0 | 0 | 0 | 0 | 0 | 0 | 0 | 0 | 0 | 0 | 0 | 0 | 0 | 0 | 0 | 0.25 | 0 | 0 | 0 | 0 | 0 | 0 | 0 | 0 | 0
ScCu | BCC | 120 | 70 | 46 | 10.1038/sdata.2015.9 | 0.5 | 0 | 0 | 0 | 0.5 | 0 | 0 | 0 | 0 | 0 | 0 | 0 | 0 | 0 | 0 | 0 | 0 | 0 | 0 | 0 | 0 | 0 | 0 | 0 | 0 | 0 | 0 | 0 | 0 | 0 | 0 | 0 | 0 | 0 | 0
ScCu3 | BCC | 100 | 104 | 37 | 10.1038/sdata.2015.9 | 0.25 | 0 | 0 | 0 | 0.75 | 0 | 0 | 0 | 0 | 0 | 0 | 0 | 0 | 0 | 0 | 0 | 0 | 0 | 0 | 0 | 0 | 0 | 0 | 0 | 0 | 0 | 0 | 0 | 0 | 0 | 0 | 0 | 0 | 0 | 0
ScCuPd2 | BCC | 57 | 163 | 64 | 10.1038/sdata.2015.9 | 0.25 | 0 | 0 | 0 | 0.25 | 0 | 0 | 0 | 0 | 0 | 0 | 0 | 0 | 0 | 0 | 0 | 0 | 0 | 0 | 0 | 0 | 0 | 0 | 0 | 0 | 0 | 0.5 | 0 | 0 | 0 | 0 | 0 | 0 | 0 | 0
ScGa2Ru | BCC | 127 | 130 | 86 | 10.1038/sdata.2015.9 | 0.25 | 0 | 0 | 0 | 0 | 0 | 0 | 0 | 0 | 0 | 0 | 0 | 0 | 0 | 0 | 0 | 0 | 0 | 0.25 | 0 | 0 | 0 | 0 | 0 | 0 | 0 | 0 | 0 | 0 | 0 | 0 | 0 | 0 | 0 | 0.5
ScGa3 | FCC | 143 | 38 | 41 | 10.1038/sdata.2015.9 | 0.25 | 0 | 0 | 0 | 0 | 0 | 0 | 0 | 0 | 0 | 0 | 0 | 0 | 0 | 0 | 0 | 0 | 0 | 0 | 0 | 0 | 0 | 0 | 0 | 0 | 0 | 0 | 0 | 0 | 0 | 0 | 0 | 0 | 0 | 0.75
ScGaCo2 | BCC | 256 | 96 | 93 | 10.1038/sdata.2015.9 | 0.25 | 0 | 0 | 0.5 | 0 | 0 | 0 | 0 | 0 | 0 | 0 | 0 | 0 | 0 | 0 | 0 | 0 | 0 | 0 | 0 | 0 | 0 | 0 | 0 | 0 | 0 | 0 | 0 | 0 | 0 | 0 | 0 | 0 | 0 | 0.25
ScGaCu2 | BCC | 145 | 89 | 67 | 10.1038/sdata.2015.9 | 0.25 | 0 | 0 | 0 | 0.5 | 0 | 0 | 0 | 0 | 0 | 0 | 0 | 0 | 0 | 0 | 0 | 0 | 0 | 0 | 0 | 0 | 0 | 0 | 0 | 0 | 0 | 0 | 0 | 0 | 0 | 0 | 0 | 0 | 0 | 0.25
ScGaIr2 | BCC | 303 | 137 | 104 | 10.1038/sdata.2015.9 | 0.25 | 0 | 0 | 0 | 0 | 0 | 0 | 0 | 0 | 0 | 0 | 0 | 0 | 0 | 0 | 0 | 0 | 0 | 0 | 0 | 0 | 0 | 0 | 0 | 0 | 0 | 0 | 0 | 0.5 | 0 | 0 | 0 | 0 | 0 | 0.25
ScGaNi2 | BCC | 172 | 107 | 67 | 10.1038/sdata.2015.9 | 0.25 | 0 | 0 | 0 | 0 | 0 | 0 | 0 | 0 | 0 | 0 | 0.5 | 0 | 0 | 0 | 0 | 0 | 0 | 0 | 0 | 0 | 0 | 0 | 0 | 0 | 0 | 0 | 0 | 0 | 0 | 0 | 0 | 0 | 0 | 0.25
ScGaPd2 | BCC | 154 | 114 | 51 | 10.1038/sdata.2015.9 | 0.25 | 0 | 0 | 0 | 0 | 0 | 0 | 0 | 0 | 0 | 0 | 0 | 0 | 0 | 0 | 0 | 0 | 0 | 0 | 0 | 0 | 0 | 0 | 0 | 0 | 0 | 0.5 | 0 | 0 | 0 | 0 | 0 | 0 | 0 | 0.25
ScGaPt2 | BCC | 145 | 155 | 29 | 10.1038/sdata.2015.9 | 0.25 | 0 | 0 | 0 | 0 | 0 | 0 | 0 | 0 | 0 | 0 | 0 | 0 | 0 | 0.5 | 0 | 0 | 0 | 0 | 0 | 0 | 0 | 0 | 0 | 0 | 0 | 0 | 0 | 0 | 0 | 0 | 0 | 0 | 0 | 0.25
ScGaRh2 | BCC | 258 | 116 | 79 | 10.1038/sdata.2015.9 | 0.25 | 0.5 | 0 | 0 | 0 | 0 | 0 | 0 | 0 | 0 | 0 | 0 | 0 | 0 | 0 | 0 | 0 | 0 | 0 | 0 | 0 | 0 | 0 | 0 | 0 | 0 | 0 | 0 | 0 | 0 | 0 | 0 | 0 | 0 | 0.25
ScGaRu2 | BCC | 232 | 135 | 73 | 10.1038/sdata.2015.9 | 0.25 | 0 | 0 | 0 | 0 | 0 | 0 | 0 | 0 | 0 | 0 | 0 | 0 | 0 | 0 | 0 | 0 | 0 | 0.5 | 0 | 0 | 0 | 0 | 0 | 0 | 0 | 0 | 0 | 0 | 0 | 0 | 0 | 0 | 0 | 0.25
ScInAg2 | BCC | 93 | 79 | 59 | 10.1038/sdata.2015.9 | 0.25 | 0 | 0 | 0 | 0 | 0 | 0 | 0 | 0 | 0 | 0.5 | 0 | 0 | 0.25 | 0 | 0 | 0 | 0 | 0 | 0 | 0 | 0 | 0 | 0 | 0 | 0 | 0 | 0 | 0 | 0 | 0 | 0 | 0 | 0 | 0
ScInAu2 | BCC | 112 | 97 | 51 | 10.1038/sdata.2015.9 | 0.25 | 0 | 0 | 0 | 0 | 0 | 0 | 0 | 0 | 0 | 0 | 0 | 0 | 0.25 | 0 | 0 | 0 | 0 | 0 | 0 | 0 | 0.5 | 0 | 0 | 0 | 0 | 0 | 0 | 0 | 0 | 0 | 0 | 0 | 0 | 0
ScInCu2 | BCC | 129 | 78 | 72 | 10.1038/sdata.2015.9 | 0.25 | 0 | 0 | 0 | 0.5 | 0 | 0 | 0 | 0 | 0 | 0 | 0 | 0 | 0.25 | 0 | 0 | 0 | 0 | 0 | 0 | 0 | 0 | 0 | 0 | 0 | 0 | 0 | 0 | 0 | 0 | 0 | 0 | 0 | 0 | 0
ScInIr2 | BCC | 246 | 141 | 105 | 10.1038/sdata.2015.9 | 0.25 | 0 | 0 | 0 | 0 | 0 | 0 | 0 | 0 | 0 | 0 | 0 | 0 | 0.25 | 0 | 0 | 0 | 0 | 0 | 0 | 0 | 0 | 0 | 0 | 0 | 0 | 0 | 0 | 0.5 | 0 | 0 | 0 | 0 | 0 | 0
ScInNi2 | BCC | 181 | 102 | 80 | 10.1038/sdata.2015.9 | 0.25 | 0 | 0 | 0 | 0 | 0 | 0 | 0 | 0 | 0 | 0 | 0.5 | 0 | 0.25 | 0 | 0 | 0 | 0 | 0 | 0 | 0 | 0 | 0 | 0 | 0 | 0 | 0 | 0 | 0 | 0 | 0 | 0 | 0 | 0 | 0
ScInPd2 | BCC | 150 | 103 | 61 | 10.1038/sdata.2015.9 | 0.25 | 0 | 0 | 0 | 0 | 0 | 0 | 0 | 0 | 0 | 0 | 0 | 0 | 0.25 | 0 | 0 | 0 | 0 | 0 | 0 | 0 | 0 | 0 | 0 | 0 | 0 | 0.5 | 0 | 0 | 0 | 0 | 0 | 0 | 0 | 0
ScInPt2 | BCC | 152 | 137 | 67 | 10.1038/sdata.2015.9 | 0.25 | 0 | 0 | 0 | 0 | 0 | 0 | 0 | 0 | 0 | 0 | 0 | 0 | 0.25 | 0.5 | 0 | 0 | 0 | 0 | 0 | 0 | 0 | 0 | 0 | 0 | 0 | 0 | 0 | 0 | 0 | 0 | 0 | 0 | 0 | 0
ScInRh2 | BCC | 228 | 110 | 80 | 10.1038/sdata.2015.9 | 0.25 | 0.5 | 0 | 0 | 0 | 0 | 0 | 0 | 0 | 0 | 0 | 0 | 0 | 0.25 | 0 | 0 | 0 | 0 | 0 | 0 | 0 | 0 | 0 | 0 | 0 | 0 | 0 | 0 | 0 | 0 | 0 | 0 | 0 | 0 | 0
ScIr | BCC | 267 | 117 | 82 | 10.1038/sdata.2015.9 | 0.5 | 0 | 0 | 0 | 0 | 0 | 0 | 0 | 0 | 0 | 0 | 0 | 0 | 0 | 0 | 0 | 0 | 0 | 0 | 0 | 0 | 0 | 0 | 0 | 0 | 0 | 0 | 0 | 0.5 | 0 | 0 | 0 | 0 | 0 | 0
ScIr3 | FCC | 326 | 202 | 165 | 10.1038/sdata.2015.9 | 0.25 | 0 | 0 | 0 | 0 | 0 | 0 | 0 | 0 | 0 | 0 | 0 | 0 | 0 | 0 | 0 | 0 | 0 | 0 | 0 | 0 | 0 | 0 | 0 | 0 | 0 | 0 | 0 | 0.75 | 0 | 0 | 0 | 0 | 0 | 0
ScMnRh2 | BCC | 221 | 113 | 68 | 10.1038/sdata.2015.9 | 0.25 | 0.5 | 0 | 0 | 0 | 0 | 0 | 0 | 0 | 0 | 0 | 0 | 0 | 0 | 0 | 0 | 0 | 0 | 0 | 0 | 0 | 0 | 0 | 0 | 0 | 0 | 0 | 0 | 0 | 0.25 | 0 | 0 | 0 | 0 | 0
ScNbOs2 | BCC | 392 | 135 | 97 | 10.1038/sdata.2015.9 | 0.25 | 0 | 0.25 | 0 | 0 | 0 | 0 | 0 | 0 | 0 | 0 | 0 | 0 | 0 | 0 | 0 | 0 | 0 | 0 | 0 | 0 | 0 | 0 | 0 | 0 | 0 | 0 | 0.5 | 0 | 0 | 0 | 0 | 0 | 0 | 0
ScNbRu2 | BCC | 358 | 116 | 78 | 10.1038/sdata.2015.9 | 0.25 | 0 | 0.25 | 0 | 0 | 0 | 0 | 0 | 0 | 0 | 0 | 0 | 0 | 0 | 0 | 0 | 0 | 0 | 0.5 | 0 | 0 | 0 | 0 | 0 | 0 | 0 | 0 | 0 | 0 | 0 | 0 | 0 | 0 | 0 | 0
ScNbTc2 | BCC | 306 | 126 | 54 | 10.1038/sdata.2015.9 | 0.25 | 0 | 0.25 | 0 | 0 | 0.5 | 0 | 0 | 0 | 0 | 0 | 0 | 0 | 0 | 0 | 0 | 0 | 0 | 0 | 0 | 0 | 0 | 0 | 0 | 0 | 0 | 0 | 0 | 0 | 0 | 0 | 0 | 0 | 0 | 0
ScNi | BCC | 155 | 81 | 49 | 10.1038/sdata.2015.9 | 0.5 | 0 | 0 | 0 | 0 | 0 | 0 | 0 | 0 | 0 | 0 | 0.5 | 0 | 0 | 0 | 0 | 0 | 0 | 0 | 0 | 0 | 0 | 0 | 0 | 0 | 0 | 0 | 0 | 0 | 0 | 0 | 0 | 0 | 0 | 0
ScNi2Sn | BCC | 167 | 106 | 71 | 10.1038/sdata.2015.9 | 0.25 | 0 | 0 | 0 | 0 | 0 | 0 | 0 | 0 | 0 | 0 | 0.5 | 0 | 0 | 0 | 0 | 0 | 0 | 0 | 0 | 0 | 0 | 0 | 0 | 0 | 0.25 | 0 | 0 | 0 | 0 | 0 | 0 | 0 | 0 | 0
ScOs3 | FCC | 352 | 212 | 98 | 10.1038/sdata.2015.9 | 0.25 | 0 | 0 | 0 | 0 | 0 | 0 | 0 | 0 | 0 | 0 | 0 | 0 | 0 | 0 | 0 | 0 | 0 | 0 | 0 | 0 | 0 | 0 | 0 | 0 | 0 | 0 | 0.75 | 0 | 0 | 0 | 0 | 0 | 0 | 0
ScPd | BCC | 139 | 97 | 44 | 10.1038/sdata.2015.9 | 0.5 | 0 | 0 | 0 | 0 | 0 | 0 | 0 | 0 | 0 | 0 | 0 | 0 | 0 | 0 | 0 | 0 | 0 | 0 | 0 | 0 | 0 | 0 | 0 | 0 | 0 | 0.5 | 0 | 0 | 0 | 0 | 0 | 0 | 0 | 0
ScPd3 | FCC | 185 | 123 | 82 | 10.1038/sdata.2015.9 | 0.25 | 0 | 0 | 0 | 0 | 0 | 0 | 0 | 0 | 0 | 0 | 0 | 0 | 0 | 0 | 0 | 0 | 0 | 0 | 0 | 0 | 0 | 0 | 0 | 0 | 0 | 0.75 | 0 | 0 | 0 | 0 | 0 | 0 | 0 | 0
ScPt | BCC | 169 | 121 | 52 | 10.1038/sdata.2015.9 | 0.5 | 0 | 0 | 0 | 0 | 0 | 0 | 0 | 0 | 0 | 0 | 0 | 0 | 0 | 0.5 | 0 | 0 | 0 | 0 | 0 | 0 | 0 | 0 | 0 | 0 | 0 | 0 | 0 | 0 | 0 | 0 | 0 | 0 | 0 | 0
ScPt3 | FCC | 288 | 153 | 109 | 10.1038/sdata.2015.9 | 0.25 | 0 | 0 | 0 | 0 | 0 | 0 | 0 | 0 | 0 | 0 | 0 | 0 | 0 | 0.75 | 0 | 0 | 0 | 0 | 0 | 0 | 0 | 0 | 0 | 0 | 0 | 0 | 0 | 0 | 0 | 0 | 0 | 0 | 0 | 0
ScRh | BCC | 226 | 95 | 53 | 10.1038/sdata.2015.9 | 0.5 | 0.5 | 0 | 0 | 0 | 0 | 0 | 0 | 0 | 0 | 0 | 0 | 0 | 0 | 0 | 0 | 0 | 0 | 0 | 0 | 0 | 0 | 0 | 0 | 0 | 0 | 0 | 0 | 0 | 0 | 0 | 0 | 0 | 0 | 0
ScRh3 | FCC | 252 | 151 | 119 | 10.1038/sdata.2015.9 | 0.25 | 0.75 | 0 | 0 | 0 | 0 | 0 | 0 | 0 | 0 | 0 | 0 | 0 | 0 | 0 | 0 | 0 | 0 | 0 | 0 | 0 | 0 | 0 | 0 | 0 | 0 | 0 | 0 | 0 | 0 | 0 | 0 | 0 | 0 | 0
ScRu | BCC | 249 | 99 | 45 | 10.1038/sdata.2015.9 | 0.5 | 0 | 0 | 0 | 0 | 0 | 0 | 0 | 0 | 0 | 0 | 0 | 0 | 0 | 0 | 0 | 0 | 0 | 0.5 | 0 | 0 | 0 | 0 | 0 | 0 | 0 | 0 | 0 | 0 | 0 | 0 | 0 | 0 | 0 | 0
ScRu3 | FCC | 261 | 175 | 85 | 10.1038/sdata.2015.9 | 0.25 | 0 | 0 | 0 | 0 | 0 | 0 | 0 | 0 | 0 | 0 | 0 | 0 | 0 | 0 | 0 | 0 | 0 | 0.75 | 0 | 0 | 0 | 0 | 0 | 0 | 0 | 0 | 0 | 0 | 0 | 0 | 0 | 0 | 0 | 0
ScSiRh2 | BCC | 30 | 254 | 44 | 10.1038/sdata.2015.9 | 0.25 | 0.5 | 0 | 0 | 0 | 0 | 0 | 0 | 0 | 0 | 0 | 0 | 0 | 0 | 0 | 0 | 0 | 0 | 0 | 0 | 0 | 0 | 0 | 0.25 | 0 | 0 | 0 | 0 | 0 | 0 | 0 | 0 | 0 | 0 | 0
ScSnPd2 | BCC | 144 | 114 | 60 | 10.1038/sdata.2015.9 | 0.25 | 0 | 0 | 0 | 0 | 0 | 0 | 0 | 0 | 0 | 0 | 0 | 0 | 0 | 0 | 0 | 0 | 0 | 0 | 0 | 0 | 0 | 0 | 0 | 0 | 0.25 | 0.5 | 0 | 0 | 0 | 0 | 0 | 0 | 0 | 0
ScSnPt2 | BCC | 142 | 143 | 48 | 10.1038/sdata.2015.9 | 0.25 | 0 | 0 | 0 | 0 | 0 | 0 | 0 | 0 | 0 | 0 | 0 | 0 | 0 | 0.5 | 0 | 0 | 0 | 0 | 0 | 0 | 0 | 0 | 0 | 0 | 0.25 | 0 | 0 | 0 | 0 | 0 | 0 | 0 | 0 | 0
ScSnRh2 | BCC | 55 | 204 | 77 | 10.1038/sdata.2015.9 | 0.25 | 0.5 | 0 | 0 | 0 | 0 | 0 | 0 | 0 | 0 | 0 | 0 | 0 | 0 | 0 | 0 | 0 | 0 | 0 | 0 | 0 | 0 | 0 | 0 | 0 | 0.25 | 0 | 0 | 0 | 0 | 0 | 0 | 0 | 0 | 0
ScSnRu2 | BCC | 259 | 125 | 90 | 10.1038/sdata.2015.9 | 0.25 | 0 | 0 | 0 | 0 | 0 | 0 | 0 | 0 | 0 | 0 | 0 | 0 | 0 | 0 | 0 | 0 | 0 | 0.5 | 0 | 0 | 0 | 0 | 0 | 0 | 0.25 | 0 | 0 | 0 | 0 | 0 | 0 | 0 | 0 | 0
ScTaOs2 | BCC | 425 | 140 | 110 | 10.1038/sdata.2015.9 | 0.25 | 0 | 0 | 0 | 0 | 0 | 0 | 0 | 0 | 0 | 0 | 0 | 0 | 0 | 0 | 0 | 0 | 0 | 0 | 0 | 0.25 | 0 | 0 | 0 | 0 | 0 | 0 | 0.5 | 0 | 0 | 0 | 0 | 0 | 0 | 0
ScTaRu2 | BCC | 386 | 114 | 84 | 10.1038/sdata.2015.9 | 0.25 | 0 | 0 | 0 | 0 | 0 | 0 | 0 | 0 | 0 | 0 | 0 | 0 | 0 | 0 | 0 | 0 | 0 | 0.5 | 0 | 0.25 | 0 | 0 | 0 | 0 | 0 | 0 | 0 | 0 | 0 | 0 | 0 | 0 | 0 | 0
ScTaTc2 | BCC | 321 | 131 | 61 | 10.1038/sdata.2015.9 | 0.25 | 0 | 0 | 0 | 0 | 0.5 | 0 | 0 | 0 | 0 | 0 | 0 | 0 | 0 | 0 | 0 | 0 | 0 | 0 | 0 | 0.25 | 0 | 0 | 0 | 0 | 0 | 0 | 0 | 0 | 0 | 0 | 0 | 0 | 0 | 0
ScTc2Mo | BCC | 355 | 134 | 65 | 10.1038/sdata.2015.9 | 0.25 | 0 | 0 | 0 | 0 | 0.5 | 0 | 0 | 0 | 0.25 | 0 | 0 | 0 | 0 | 0 | 0 | 0 | 0 | 0 | 0 | 0 | 0 | 0 | 0 | 0 | 0 | 0 | 0 | 0 | 0 | 0 | 0 | 0 | 0 | 0
ScTc2W | BCC | 380 | 139 | 73 | 10.1038/sdata.2015.9 | 0.25 | 0 | 0 | 0 | 0 | 0.5 | 0 | 0 | 0.25 | 0 | 0 | 0 | 0 | 0 | 0 | 0 | 0 | 0 | 0 | 0 | 0 | 0 | 0 | 0 | 0 | 0 | 0 | 0 | 0 | 0 | 0 | 0 | 0 | 0 | 0
ScTc3 | BCC | 376 | 136 | 78 | 10.1038/sdata.2015.9 | 0.25 | 0 | 0 | 0 | 0 | 0.75 | 0 | 0 | 0 | 0 | 0 | 0 | 0 | 0 | 0 | 0 | 0 | 0 | 0 | 0 | 0 | 0 | 0 | 0 | 0 | 0 | 0 | 0 | 0 | 0 | 0 | 0 | 0 | 0 | 0
ScTiRu2 | BCC | 330 | 101 | 60 | 10.1038/sdata.2015.9 | 0.25 | 0 | 0 | 0 | 0 | 0 | 0 | 0 | 0 | 0 | 0 | 0 | 0 | 0 | 0 | 0 | 0 | 0 | 0.5 | 0 | 0 | 0 | 0 | 0 | 0 | 0 | 0 | 0 | 0 | 0 | 0 | 0 | 0 | 0.25 | 0
ScVRu2 | BCC | 362 | 110 | 68 | 10.1038/sdata.2015.9 | 0.25 | 0 | 0 | 0 | 0 | 0 | 0 | 0 | 0 | 0 | 0 | 0 | 0 | 0 | 0 | 0 | 0 | 0 | 0.5 | 0 | 0 | 0 | 0 | 0 | 0 | 0 | 0 | 0 | 0 | 0 | 0 | 0.25 | 0 | 0 | 0
ScZn | BCC | 110 | 58 | 67 | 10.1038/sdata.2015.9 | 0.5 | 0 | 0 | 0 | 0 | 0 | 0 | 0 | 0 | 0 | 0 | 0 | 0.5 | 0 | 0 | 0 | 0 | 0 | 0 | 0 | 0 | 0 | 0 | 0 | 0 | 0 | 0 | 0 | 0 | 0 | 0 | 0 | 0 | 0 | 0
ScZn2Ag | BCC | 103 | 75 | 64 | 10.1038/sdata.2015.9 | 0.25 | 0 | 0 | 0 | 0 | 0 | 0 | 0 | 0 | 0 | 0.25 | 0 | 0.5 | 0 | 0 | 0 | 0 | 0 | 0 | 0 | 0 | 0 | 0 | 0 | 0 | 0 | 0 | 0 | 0 | 0 | 0 | 0 | 0 | 0 | 0
ScZn2Au | BCC | 118 | 89 | 69 | 10.1038/sdata.2015.9 | 0.25 | 0 | 0 | 0 | 0 | 0 | 0 | 0 | 0 | 0 | 0 | 0 | 0.5 | 0 | 0 | 0 | 0 | 0 | 0 | 0 | 0 | 0.25 | 0 | 0 | 0 | 0 | 0 | 0 | 0 | 0 | 0 | 0 | 0 | 0 | 0
ScZn2Pd | BCC | 114 | 99 | 78 | 10.1038/sdata.2015.9 | 0.25 | 0 | 0 | 0 | 0 | 0 | 0 | 0 | 0 | 0 | 0 | 0 | 0.5 | 0 | 0 | 0 | 0 | 0 | 0 | 0 | 0 | 0 | 0 | 0 | 0 | 0 | 0.25 | 0 | 0 | 0 | 0 | 0 | 0 | 0 | 0
ScZn2Pt | BCC | 125 | 123 | 94 | 10.1038/sdata.2015.9 | 0.25 | 0 | 0 | 0 | 0 | 0 | 0 | 0 | 0 | 0 | 0 | 0 | 0.5 | 0 | 0.25 | 0 | 0 | 0 | 0 | 0 | 0 | 0 | 0 | 0 | 0 | 0 | 0 | 0 | 0 | 0 | 0 | 0 | 0 | 0 | 0
ScZn3 | BCC | 107 | 65 | 58 | 10.1038/sdata.2015.9 | 0.25 | 0 | 0 | 0 | 0 | 0 | 0 | 0 | 0 | 0 | 0 | 0 | 0.75 | 0 | 0 | 0 | 0 | 0 | 0 | 0 | 0 | 0 | 0 | 0 | 0 | 0 | 0 | 0 | 0 | 0 | 0 | 0 | 0 | 0 | 0
ScZnCu2 | BCC | 122 | 88 | 40 | 10.1038/sdata.2015.9 | 0.25 | 0 | 0 | 0 | 0.5 | 0 | 0 | 0 | 0 | 0 | 0 | 0 | 0.25 | 0 | 0 | 0 | 0 | 0 | 0 | 0 | 0 | 0 | 0 | 0 | 0 | 0 | 0 | 0 | 0 | 0 | 0 | 0 | 0 | 0 | 0
ScZnPd2 | BCC | 116 | 118 | 49 | 10.1038/sdata.2015.9 | 0.25 | 0 | 0 | 0 | 0 | 0 | 0 | 0 | 0 | 0 | 0 | 0 | 0.25 | 0 | 0 | 0 | 0 | 0 | 0 | 0 | 0 | 0 | 0 | 0 | 0 | 0 | 0.5 | 0 | 0 | 0 | 0 | 0 | 0 | 0 | 0
ScZnPt2 | BCC | 96 | 170 | 57 | 10.1038/sdata.2015.9 | 0.25 | 0 | 0 | 0 | 0 | 0 | 0 | 0 | 0 | 0 | 0 | 0 | 0.25 | 0 | 0.5 | 0 | 0 | 0 | 0 | 0 | 0 | 0 | 0 | 0 | 0 | 0 | 0 | 0 | 0 | 0 | 0 | 0 | 0 | 0 | 0
ScZnRh2 | BCC | 214 | 120 | 71 | 10.1038/sdata.2015.9 | 0.25 | 0.5 | 0 | 0 | 0 | 0 | 0 | 0 | 0 | 0 | 0 | 0 | 0.25 | 0 | 0 | 0 | 0 | 0 | 0 | 0 | 0 | 0 | 0 | 0 | 0 | 0 | 0 | 0 | 0 | 0 | 0 | 0 | 0 | 0 | 0
Si | FCC | 66 | 90 | 44 | 10.1038/sdata.2015.9 | 0 | 0 | 0 | 0 | 0 | 0 | 0 | 0 | 0 | 0 | 0 | 0 | 0 | 0 | 0 | 0 | 0 | 0 | 0 | 0 | 0 | 0 | 0 | 1 | 0 | 0 | 0 | 0 | 0 | 0 | 0 | 0 | 0 | 0 | 0
Si2TcOs | BCC | 458 | 167 | 72 | 10.1038/sdata.2015.9 | 0 | 0 | 0 | 0 | 0 | 0.25 | 0 | 0 | 0 | 0 | 0 | 0 | 0 | 0 | 0 | 0 | 0 | 0 | 0 | 0 | 0 | 0 | 0 | 0.5 | 0 | 0 | 0 | 0.25 | 0 | 0 | 0 | 0 | 0 | 0 | 0
Si3Ru | BCC | 180 | 140 | 55 | 10.1038/sdata.2015.9 | 0 | 0 | 0 | 0 | 0 | 0 | 0 | 0 | 0 | 0 | 0 | 0 | 0 | 0 | 0 | 0 | 0 | 0 | 0.25 | 0 | 0 | 0 | 0 | 0.75 | 0 | 0 | 0 | 0 | 0 | 0 | 0 | 0 | 0 | 0 | 0
SiNi3 | FCC | 309 | 159 | 130 | 10.1038/sdata.2015.9 | 0 | 0 | 0 | 0 | 0 | 0 | 0 | 0 | 0 | 0 | 0 | 0.75 | 0 | 0 | 0 | 0 | 0 | 0 | 0 | 0 | 0 | 0 | 0 | 0.25 | 0 | 0 | 0 | 0 | 0 | 0 | 0 | 0 | 0 | 0 | 0
SiRh | BCC | 108 | 260 | 56 | 10.1038/sdata.2015.9 | 0 | 0.5 | 0 | 0 | 0 | 0 | 0 | 0 | 0 | 0 | 0 | 0 | 0 | 0 | 0 | 0 | 0 | 0 | 0 | 0 | 0 | 0 | 0 | 0.5 | 0 | 0 | 0 | 0 | 0 | 0 | 0 | 0 | 0 | 0 | 0
SiRu | BCC | 492 | 140 | 59 | 10.1038/sdata.2015.9 | 0 | 0 | 0 | 0 | 0 | 0 | 0 | 0 | 0 | 0 | 0 | 0 | 0 | 0 | 0 | 0 | 0 | 0 | 0.5 | 0 | 0 | 0 | 0 | 0.5 | 0 | 0 | 0 | 0 | 0 | 0 | 0 | 0 | 0 | 0 | 0
SiTc2W | BCC | 435 | 212 | 93 | 10.1038/sdata.2015.9 | 0 | 0 | 0 | 0 | 0 | 0.5 | 0 | 0 | 0.25 | 0 | 0 | 0 | 0 | 0 | 0 | 0 | 0 | 0 | 0 | 0 | 0 | 0 | 0 | 0.25 | 0 | 0 | 0 | 0 | 0 | 0 | 0 | 0 | 0 | 0 | 0
Sm | FCC | 55 | 27 | 32 | 10.1038/sdata.2015.9 | 0 | 0 | 0 | 0 | 0 | 0 | 0 | 0 | 0 | 0 | 0 | 0 | 0 | 0 | 0 | 0 | 0 | 0 | 0 | 0 | 0 | 0 | 0 | 0 | 1 | 0 | 0 | 0 | 0 | 0 | 0 | 0 | 0 | 0 | 0
Sm2AgIr | BCC | 128 | 70 | 23 | 10.1038/sdata.2015.9 | 0 | 0 | 0 | 0 | 0 | 0 | 0 | 0 | 0 | 0 | 0.25 | 0 | 0 | 0 | 0 | 0 | 0 | 0 | 0 | 0 | 0 | 0 | 0 | 0 | 0.5 | 0 | 0 | 0 | 0.25 | 0 | 0 | 0 | 0 | 0 | 0
Sm2AgRh | BCC | 116 | 61 | 18 | 10.1038/sdata.2015.9 | 0 | 0.25 | 0 | 0 | 0 | 0 | 0 | 0 | 0 | 0 | 0.25 | 0 | 0 | 0 | 0 | 0 | 0 | 0 | 0 | 0 | 0 | 0 | 0 | 0 | 0.5 | 0 | 0 | 0 | 0 | 0 | 0 | 0 | 0 | 0 | 0
Sm2AgRu | BCC | 120 | 65 | 27 | 10.1038/sdata.2015.9 | 0 | 0 | 0 | 0 | 0 | 0 | 0 | 0 | 0 | 0 | 0.25 | 0 | 0 | 0 | 0 | 0 | 0 | 0 | 0.25 | 0 | 0 | 0 | 0 | 0 | 0.5 | 0 | 0 | 0 | 0 | 0 | 0 | 0 | 0 | 0 | 0
Sm2AgSn | BCC | 79 | 54 | 32 | 10.1038/sdata.2015.9 | 0 | 0 | 0 | 0 | 0 | 0 | 0 | 0 | 0 | 0 | 0.25 | 0 | 0 | 0 | 0 | 0 | 0 | 0 | 0 | 0 | 0 | 0 | 0 | 0 | 0.5 | 0.25 | 0 | 0 | 0 | 0 | 0 | 0 | 0 | 0 | 0
Sm2AlCd | BCC | 76 | 46 | 44 | 10.1038/sdata.2015.9 | 0 | 0 | 0 | 0 | 0 | 0 | 0.25 | 0 | 0 | 0 | 0 | 0 | 0 | 0 | 0 | 0 | 0 | 0 | 0 | 0 | 0 | 0 | 0 | 0 | 0.5 | 0 | 0 | 0 | 0 | 0 | 0 | 0 | 0.25 | 0 | 0
Sm2AlZn | BCC | 80 | 44 | 45 | 10.1038/sdata.2015.9 | 0 | 0 | 0 | 0 | 0 | 0 | 0.25 | 0 | 0 | 0 | 0 | 0 | 0.25 | 0 | 0 | 0 | 0 | 0 | 0 | 0 | 0 | 0 | 0 | 0 | 0.5 | 0 | 0 | 0 | 0 | 0 | 0 | 0 | 0 | 0 | 0
Sm2CdIr | BCC | 115 | 67 | 22 | 10.1038/sdata.2015.9 | 0 | 0 | 0 | 0 | 0 | 0 | 0 | 0 | 0 | 0 | 0 | 0 | 0 | 0 | 0 | 0 | 0 | 0 | 0 | 0 | 0 | 0 | 0 | 0 | 0.5 | 0 | 0 | 0 | 0.25 | 0 | 0 | 0 | 0.25 | 0 | 0
Sm2CuIr | BCC | 133 | 68 | 29 | 10.1038/sdata.2015.9 | 0 | 0 | 0 | 0 | 0.25 | 0 | 0 | 0 | 0 | 0 | 0 | 0 | 0 | 0 | 0 | 0 | 0 | 0 | 0 | 0 | 0 | 0 | 0 | 0 | 0.5 | 0 | 0 | 0 | 0.25 | 0 | 0 | 0 | 0 | 0 | 0
Sm2CuRu | BCC | 127 | 64 | 32 | 10.1038/sdata.2015.9 | 0 | 0 | 0 | 0 | 0.25 | 0 | 0 | 0 | 0 | 0 | 0 | 0 | 0 | 0 | 0 | 0 | 0 | 0 | 0.25 | 0 | 0 | 0 | 0 | 0 | 0.5 | 0 | 0 | 0 | 0 | 0 | 0 | 0 | 0 | 0 | 0
Sm2IrRh | BCC | 130 | 100 | 34 | 10.1038/sdata.2015.9 | 0 | 0.25 | 0 | 0 | 0 | 0 | 0 | 0 | 0 | 0 | 0 | 0 | 0 | 0 | 0 | 0 | 0 | 0 | 0 | 0 | 0 | 0 | 0 | 0 | 0.5 | 0 | 0 | 0 | 0.25 | 0 | 0 | 0 | 0 | 0 | 0
Sm2IrRu | BCC | 176 | 83 | 38 | 10.1038/sdata.2015.9 | 0 | 0 | 0 | 0 | 0 | 0 | 0 | 0 | 0 | 0 | 0 | 0 | 0 | 0 | 0 | 0 | 0 | 0 | 0.25 | 0 | 0 | 0 | 0 | 0 | 0.5 | 0 | 0 | 0 | 0.25 | 0 | 0 | 0 | 0 | 0 | 0
Sm2PdRu | BCC | 134 | 75 | 30 | 10.1038/sdata.2015.9 | 0 | 0 | 0 | 0 | 0 | 0 | 0 | 0 | 0 | 0 | 0 | 0 | 0 | 0 | 0 | 0 | 0 | 0 | 0.25 | 0 | 0 | 0 | 0 | 0 | 0.5 | 0 | 0.25 | 0 | 0 | 0 | 0 | 0 | 0 | 0 | 0
Sm2RuAu | BCC | 134 | 72 | 29 | 10.1038/sdata.2015.9 | 0 | 0 | 0 | 0 | 0 | 0 | 0 | 0 | 0 | 0 | 0 | 0 | 0 | 0 | 0 | 0 | 0 | 0 | 0.25 | 0 | 0 | 0.25 | 0 | 0 | 0.5 | 0 | 0 | 0 | 0 | 0 | 0 | 0 | 0 | 0 | 0
Sm2ZnAg | BCC | 73 | 50 | 34 | 10.1038/sdata.2015.9 | 0 | 0 | 0 | 0 | 0 | 0 | 0 | 0 | 0 | 0 | 0.25 | 0 | 0.25 | 0 | 0 | 0 | 0 | 0 | 0 | 0 | 0 | 0 | 0 | 0 | 0.5 | 0 | 0 | 0 | 0 | 0 | 0 | 0 | 0 | 0 | 0
Sm2ZnGa | BCC | 86 | 45 | 41 | 10.1038/sdata.2015.9 | 0 | 0 | 0 | 0 | 0 | 0 | 0 | 0 | 0 | 0 | 0 | 0 | 0.25 | 0 | 0 | 0 | 0 | 0 | 0 | 0 | 0 | 0 | 0 | 0 | 0.5 | 0 | 0 | 0 | 0 | 0 | 0 | 0 | 0 | 0 | 0.25
Sm2ZnIn | BCC | 75 | 45 | 38 | 10.1038/sdata.2015.9 | 0 | 0 | 0 | 0 | 0 | 0 | 0 | 0 | 0 | 0 | 0 | 0 | 0.25 | 0.25 | 0 | 0 | 0 | 0 | 0 | 0 | 0 | 0 | 0 | 0 | 0.5 | 0 | 0 | 0 | 0 | 0 | 0 | 0 | 0 | 0 | 0
Sm2ZnIr | BCC | 126 | 67 | 31 | 10.1038/sdata.2015.9 | 0 | 0 | 0 | 0 | 0 | 0 | 0 | 0 | 0 | 0 | 0 | 0 | 0.25 | 0 | 0 | 0 | 0 | 0 | 0 | 0 | 0 | 0 | 0 | 0 | 0.5 | 0 | 0 | 0 | 0.25 | 0 | 0 | 0 | 0 | 0 | 0
Sm2ZnRu | BCC | 115 | 65 | 24 | 10.1038/sdata.2015.9 | 0 | 0 | 0 | 0 | 0 | 0 | 0 | 0 | 0 | 0 | 0 | 0 | 0.25 | 0 | 0 | 0 | 0 | 0 | 0.25 | 0 | 0 | 0 | 0 | 0 | 0.5 | 0 | 0 | 0 | 0 | 0 | 0 | 0 | 0 | 0 | 0
Sm3Al | FCC | 74 | 30 | 28 | 10.1038/sdata.2015.9 | 0 | 0 | 0 | 0 | 0 | 0 | 0.25 | 0 | 0 | 0 | 0 | 0 | 0 | 0 | 0 | 0 | 0 | 0 | 0 | 0 | 0 | 0 | 0 | 0 | 0.75 | 0 | 0 | 0 | 0 | 0 | 0 | 0 | 0 | 0 | 0
Sm3Hf | FCC | 74 | 35 | 37 | 10.1038/sdata.2015.9 | 0 | 0 | 0 | 0 | 0 | 0 | 0 | 0 | 0 | 0 | 0 | 0 | 0 | 0 | 0 | 0 | 0 | 0 | 0 | 0 | 0 | 0 | 0 | 0 | 0.75 | 0 | 0 | 0 | 0 | 0 | 0.25 | 0 | 0 | 0 | 0
Sm3In | FCC | 72 | 31 | 27 | 10.1038/sdata.2015.9 | 0 | 0 | 0 | 0 | 0 | 0 | 0 | 0 | 0 | 0 | 0 | 0 | 0 | 0.25 | 0 | 0 | 0 | 0 | 0 | 0 | 0 | 0 | 0 | 0 | 0.75 | 0 | 0 | 0 | 0 | 0 | 0 | 0 | 0 | 0 | 0
Sm3V | BCC | 16 | 55 | 18 | 10.1038/sdata.2015.9 | 0 | 0 | 0 | 0 | 0 | 0 | 0 | 0 | 0 | 0 | 0 | 0 | 0 | 0 | 0 | 0 | 0 | 0 | 0 | 0 | 0 | 0 | 0 | 0 | 0.75 | 0 | 0 | 0 | 0 | 0 | 0 | 0.25 | 0 | 0 | 0
SmAgAu2 | BCC | 91 | 82 | 24 | 10.1038/sdata.2015.9 | 0 | 0 | 0 | 0 | 0 | 0 | 0 | 0 | 0 | 0 | 0.25 | 0 | 0 | 0 | 0 | 0 | 0 | 0 | 0 | 0 | 0 | 0.5 | 0 | 0 | 0.25 | 0 | 0 | 0 | 0 | 0 | 0 | 0 | 0 | 0 | 0
SmCd | BCC | 61 | 46 | 33 | 10.1038/sdata.2015.9 | 0 | 0 | 0 | 0 | 0 | 0 | 0 | 0 | 0 | 0 | 0 | 0 | 0 | 0 | 0 | 0 | 0 | 0 | 0 | 0 | 0 | 0 | 0 | 0 | 0.5 | 0 | 0 | 0 | 0 | 0 | 0 | 0 | 0.5 | 0 | 0
SmCd3 | BCC | 73 | 48 | 35 | 10.1038/sdata.2015.9 | 0 | 0 | 0 | 0 | 0 | 0 | 0 | 0 | 0 | 0 | 0 | 0 | 0 | 0 | 0 | 0 | 0 | 0 | 0 | 0 | 0 | 0 | 0 | 0 | 0.25 | 0 | 0 | 0 | 0 | 0 | 0 | 0 | 0.75 | 0 | 0
SmCdAg2 | BCC | 75 | 64 | 10 | 10.1038/sdata.2015.9 | 0 | 0 | 0 | 0 | 0 | 0 | 0 | 0 | 0 | 0 | 0.5 | 0 | 0 | 0 | 0 | 0 | 0 | 0 | 0 | 0 | 0 | 0 | 0 | 0 | 0.25 | 0 | 0 | 0 | 0 | 0 | 0 | 0 | 0.25 | 0 | 0
SmCdAu2 | BCC | 98 | 75 | 6 | 10.1038/sdata.2015.9 | 0 | 0 | 0 | 0 | 0 | 0 | 0 | 0 | 0 | 0 | 0 | 0 | 0 | 0 | 0 | 0 | 0 | 0 | 0 | 0 | 0 | 0.5 | 0 | 0 | 0.25 | 0 | 0 | 0 | 0 | 0 | 0 | 0 | 0.25 | 0 | 0
SmIn | BCC | 65 | 50 | 43 | 10.1038/sdata.2015.9 | 0 | 0 | 0 | 0 | 0 | 0 | 0 | 0 | 0 | 0 | 0 | 0 | 0 | 0.5 | 0 | 0 | 0 | 0 | 0 | 0 | 0 | 0 | 0 | 0 | 0.5 | 0 | 0 | 0 | 0 | 0 | 0 | 0 | 0 | 0 | 0
SmIn3 | FCC | 97 | 33 | 31 | 10.1038/sdata.2015.9 | 0 | 0 | 0 | 0 | 0 | 0 | 0 | 0 | 0 | 0 | 0 | 0 | 0 | 0.75 | 0 | 0 | 0 | 0 | 0 | 0 | 0 | 0 | 0 | 0 | 0.25 | 0 | 0 | 0 | 0 | 0 | 0 | 0 | 0 | 0 | 0
SmInAg2 | BCC | 90 | 64 | 37 | 10.1038/sdata.2015.9 | 0 | 0 | 0 | 0 | 0 | 0 | 0 | 0 | 0 | 0 | 0.5 | 0 | 0 | 0.25 | 0 | 0 | 0 | 0 | 0 | 0 | 0 | 0 | 0 | 0 | 0.25 | 0 | 0 | 0 | 0 | 0 | 0 | 0 | 0 | 0 | 0
SmInAu2 | BCC | 105 | 75 | 29 | 10.1038/sdata.2015.9 | 0 | 0 | 0 | 0 | 0 | 0 | 0 | 0 | 0 | 0 | 0 | 0 | 0 | 0.25 | 0 | 0 | 0 | 0 | 0 | 0 | 0 | 0.5 | 0 | 0 | 0.25 | 0 | 0 | 0 | 0 | 0 | 0 | 0 | 0 | 0 | 0
SmInRh2 | BCC | 155 | 105 | 51 | 10.1038/sdata.2015.9 | 0 | 0.5 | 0 | 0 | 0 | 0 | 0 | 0 | 0 | 0 | 0 | 0 | 0 | 0.25 | 0 | 0 | 0 | 0 | 0 | 0 | 0 | 0 | 0 | 0 | 0.25 | 0 | 0 | 0 | 0 | 0 | 0 | 0 | 0 | 0 | 0
SmPd3 | FCC | 171 | 95 | 63 | 10.1038/sdata.2015.9 | 0 | 0 | 0 | 0 | 0 | 0 | 0 | 0 | 0 | 0 | 0 | 0 | 0 | 0 | 0 | 0 | 0 | 0 | 0 | 0 | 0 | 0 | 0 | 0 | 0.25 | 0 | 0.75 | 0 | 0 | 0 | 0 | 0 | 0 | 0 | 0
SmPt3 | FCC | 226 | 128 | 78 | 10.1038/sdata.2015.9 | 0 | 0 | 0 | 0 | 0 | 0 | 0 | 0 | 0 | 0 | 0 | 0 | 0 | 0 | 0.75 | 0 | 0 | 0 | 0 | 0 | 0 | 0 | 0 | 0 | 0.25 | 0 | 0 | 0 | 0 | 0 | 0 | 0 | 0 | 0 | 0
SmRe3 | BCC | 368 | 145 | 58 | 10.1038/sdata.2015.9 | 0 | 0 | 0 | 0 | 0 | 0 | 0 | 0 | 0 | 0 | 0 | 0 | 0 | 0 | 0 | 0 | 0 | 0 | 0 | 0 | 0 | 0 | 0.75 | 0 | 0.25 | 0 | 0 | 0 | 0 | 0 | 0 | 0 | 0 | 0 | 0
SmRh | BCC | 135 | 84 | 27 | 10.1038/sdata.2015.9 | 0 | 0.5 | 0 | 0 | 0 | 0 | 0 | 0 | 0 | 0 | 0 | 0 | 0 | 0 | 0 | 0 | 0 | 0 | 0 | 0 | 0 | 0 | 0 | 0 | 0.5 | 0 | 0 | 0 | 0 | 0 | 0 | 0 | 0 | 0 | 0
SmSn3 | FCC | 64 | 54 | 27 | 10.1038/sdata.2015.9 | 0 | 0 | 0 | 0 | 0 | 0 | 0 | 0 | 0 | 0 | 0 | 0 | 0 | 0 | 0 | 0 | 0 | 0 | 0 | 0 | 0 | 0 | 0 | 0 | 0.25 | 0.75 | 0 | 0 | 0 | 0 | 0 | 0 | 0 | 0 | 0
SmSnAu2 | BCC | 93 | 81 | 35 | 10.1038/sdata.2015.9 | 0 | 0 | 0 | 0 | 0 | 0 | 0 | 0 | 0 | 0 | 0 | 0 | 0 | 0 | 0 | 0 | 0 | 0 | 0 | 0 | 0 | 0.5 | 0 | 0 | 0.25 | 0.25 | 0 | 0 | 0 | 0 | 0 | 0 | 0 | 0 | 0
SmY3 | FCC | 57 | 30 | 32 | 10.1038/sdata.2015.9 | 0 | 0 | 0 | 0 | 0 | 0 | 0 | 0 | 0 | 0 | 0 | 0 | 0 | 0 | 0 | 0 | 0 | 0.75 | 0 | 0 | 0 | 0 | 0 | 0 | 0.25 | 0 | 0 | 0 | 0 | 0 | 0 | 0 | 0 | 0 | 0
SmYAg2 | BCC | 91 | 50 | 33 | 10.1038/sdata.2015.9 | 0 | 0 | 0 | 0 | 0 | 0 | 0 | 0 | 0 | 0 | 0.5 | 0 | 0 | 0 | 0 | 0 | 0 | 0.25 | 0 | 0 | 0 | 0 | 0 | 0 | 0.25 | 0 | 0 | 0 | 0 | 0 | 0 | 0 | 0 | 0 | 0
SmYAl2 | BCC | 82 | 51 | 63 | 10.1038/sdata.2015.9 | 0 | 0 | 0 | 0 | 0 | 0 | 0.5 | 0 | 0 | 0 | 0 | 0 | 0 | 0 | 0 | 0 | 0 | 0.25 | 0 | 0 | 0 | 0 | 0 | 0 | 0.25 | 0 | 0 | 0 | 0 | 0 | 0 | 0 | 0 | 0 | 0
SmYIn2 | BCC | 66 | 51 | 45 | 10.1038/sdata.2015.9 | 0 | 0 | 0 | 0 | 0 | 0 | 0 | 0 | 0 | 0 | 0 | 0 | 0 | 0.5 | 0 | 0 | 0 | 0.25 | 0 | 0 | 0 | 0 | 0 | 0 | 0.25 | 0 | 0 | 0 | 0 | 0 | 0 | 0 | 0 | 0 | 0
SmYZn2 | BCC | 85 | 46 | 34 | 10.1038/sdata.2015.9 | 0 | 0 | 0 | 0 | 0 | 0 | 0 | 0 | 0 | 0 | 0 | 0 | 0.5 | 0 | 0 | 0 | 0 | 0.25 | 0 | 0 | 0 | 0 | 0 | 0 | 0.25 | 0 | 0 | 0 | 0 | 0 | 0 | 0 | 0 | 0 | 0
Sn | FCC | 57 | 41 | 23 | 10.1038/sdata.2015.9 | 0 | 0 | 0 | 0 | 0 | 0 | 0 | 0 | 0 | 0 | 0 | 0 | 0 | 0 | 0 | 0 | 0 | 0 | 0 | 0 | 0 | 0 | 0 | 0 | 0 | 1 | 0 | 0 | 0 | 0 | 0 | 0 | 0 | 0 | 0
Sn | BCC | 50 | 45 | 28 | 10.1038/sdata.2015.9 | 0 | 0 | 0 | 0 | 0 | 0 | 0 | 0 | 0 | 0 | 0 | 0 | 0 | 0 | 0 | 0 | 0 | 0 | 0 | 0 | 0 | 0 | 0 | 0 | 0 | 1 | 0 | 0 | 0 | 0 | 0 | 0 | 0 | 0 | 0
SnPd3 | FCC | 197 | 120 | 69 | 10.1038/sdata.2015.9 | 0 | 0 | 0 | 0 | 0 | 0 | 0 | 0 | 0 | 0 | 0 | 0 | 0 | 0 | 0 | 0 | 0 | 0 | 0 | 0 | 0 | 0 | 0 | 0 | 0 | 0.25 | 0.75 | 0 | 0 | 0 | 0 | 0 | 0 | 0 | 0
SnPt3 | FCC | 257 | 170 | 69 | 10.1038/sdata.2015.9 | 0 | 0 | 0 | 0 | 0 | 0 | 0 | 0 | 0 | 0 | 0 | 0 | 0 | 0 | 0.75 | 0 | 0 | 0 | 0 | 0 | 0 | 0 | 0 | 0 | 0 | 0.25 | 0 | 0 | 0 | 0 | 0 | 0 | 0 | 0 | 0
Ta | BCC | 268 | 158 | 72 | 10.1038/sdata.2015.9 | 0 | 0 | 0 | 0 | 0 | 0 | 0 | 0 | 0 | 0 | 0 | 0 | 0 | 0 | 0 | 0 | 0 | 0 | 0 | 0 | 1 | 0 | 0 | 0 | 0 | 0 | 0 | 0 | 0 | 0 | 0 | 0 | 0 | 0 | 0
Ta | FCC | 110 | 232 | 67 | 10.1038/sdata.2015.9 | 0 | 0 | 0 | 0 | 0 | 0 | 0 | 0 | 0 | 0 | 0 | 0 | 0 | 0 | 0 | 0 | 0 | 0 | 0 | 0 | 1 | 0 | 0 | 0 | 0 | 0 | 0 | 0 | 0 | 0 | 0 | 0 | 0 | 0 | 0
Ta2CrFe | BCC | 438 | 129 | 73 | 10.1038/sdata.2015.9 | 0 | 0 | 0 | 0 | 0 | 0 | 0 | 0.25 | 0 | 0 | 0 | 0 | 0 | 0 | 0 | 0 | 0 | 0 | 0 | 0.25 | 0.5 | 0 | 0 | 0 | 0 | 0 | 0 | 0 | 0 | 0 | 0 | 0 | 0 | 0 | 0
Ta2CrRu | BCC | 452 | 140 | 79 | 10.1038/sdata.2015.9 | 0 | 0 | 0 | 0 | 0 | 0 | 0 | 0.25 | 0 | 0 | 0 | 0 | 0 | 0 | 0 | 0 | 0 | 0 | 0.25 | 0 | 0.5 | 0 | 0 | 0 | 0 | 0 | 0 | 0 | 0 | 0 | 0 | 0 | 0 | 0 | 0
Ta2FeMo | BCC | 431 | 132 | 85 | 10.1038/sdata.2015.9 | 0 | 0 | 0 | 0 | 0 | 0 | 0 | 0 | 0 | 0.25 | 0 | 0 | 0 | 0 | 0 | 0 | 0 | 0 | 0 | 0.25 | 0.5 | 0 | 0 | 0 | 0 | 0 | 0 | 0 | 0 | 0 | 0 | 0 | 0 | 0 | 0
Ta2FeOs | BCC | 337 | 203 | 97 | 10.1038/sdata.2015.9 | 0 | 0 | 0 | 0 | 0 | 0 | 0 | 0 | 0 | 0 | 0 | 0 | 0 | 0 | 0 | 0 | 0 | 0 | 0 | 0.25 | 0.5 | 0 | 0 | 0 | 0 | 0 | 0 | 0.25 | 0 | 0 | 0 | 0 | 0 | 0 | 0
Ta2MnOs | BCC | 332 | 209 | 95 | 10.1038/sdata.2015.9 | 0 | 0 | 0 | 0 | 0 | 0 | 0 | 0 | 0 | 0 | 0 | 0 | 0 | 0 | 0 | 0 | 0 | 0 | 0 | 0 | 0.5 | 0 | 0 | 0 | 0 | 0 | 0 | 0.25 | 0 | 0.25 | 0 | 0 | 0 | 0 | 0
Ta2MoOs | BCC | 491 | 153 | 110 | 10.1038/sdata.2015.9 | 0 | 0 | 0 | 0 | 0 | 0 | 0 | 0 | 0 | 0.25 | 0 | 0 | 0 | 0 | 0 | 0 | 0 | 0 | 0 | 0 | 0.5 | 0 | 0 | 0 | 0 | 0 | 0 | 0.25 | 0 | 0 | 0 | 0 | 0 | 0 | 0
Ta2MoRu | BCC | 461 | 139 | 96 | 10.1038/sdata.2015.9 | 0 | 0 | 0 | 0 | 0 | 0 | 0 | 0 | 0 | 0.25 | 0 | 0 | 0 | 0 | 0 | 0 | 0 | 0 | 0.25 | 0 | 0.5 | 0 | 0 | 0 | 0 | 0 | 0 | 0 | 0 | 0 | 0 | 0 | 0 | 0 | 0
Ta2NbIr | BCC | 415 | 144 | 93 | 10.1038/sdata.2015.9 | 0 | 0 | 0.25 | 0 | 0 | 0 | 0 | 0 | 0 | 0 | 0 | 0 | 0 | 0 | 0 | 0 | 0 | 0 | 0 | 0 | 0.5 | 0 | 0 | 0 | 0 | 0 | 0 | 0 | 0.25 | 0 | 0 | 0 | 0 | 0 | 0
Ta2NbOs | BCC | 405 | 158 | 94 | 10.1038/sdata.2015.9 | 0 | 0 | 0.25 | 0 | 0 | 0 | 0 | 0 | 0 | 0 | 0 | 0 | 0 | 0 | 0 | 0 | 0 | 0 | 0 | 0 | 0.5 | 0 | 0 | 0 | 0 | 0 | 0 | 0.25 | 0 | 0 | 0 | 0 | 0 | 0 | 0
Ta2NbRu | BCC | 377 | 143 | 80 | 10.1038/sdata.2015.9 | 0 | 0 | 0.25 | 0 | 0 | 0 | 0 | 0 | 0 | 0 | 0 | 0 | 0 | 0 | 0 | 0 | 0 | 0 | 0.25 | 0 | 0.5 | 0 | 0 | 0 | 0 | 0 | 0 | 0 | 0 | 0 | 0 | 0 | 0 | 0 | 0
Ta2OsW | BCC | 489 | 164 | 114 | 10.1038/sdata.2015.9 | 0 | 0 | 0 | 0 | 0 | 0 | 0 | 0 | 0.25 | 0 | 0 | 0 | 0 | 0 | 0 | 0 | 0 | 0 | 0 | 0 | 0.5 | 0 | 0 | 0 | 0 | 0 | 0 | 0.25 | 0 | 0 | 0 | 0 | 0 | 0 | 0
Ta2ReMo | BCC | 438 | 166 | 96 | 10.1038/sdata.2015.9 | 0 | 0 | 0 | 0 | 0 | 0 | 0 | 0 | 0 | 0.25 | 0 | 0 | 0 | 0 | 0 | 0 | 0 | 0 | 0 | 0 | 0.5 | 0 | 0.25 | 0 | 0 | 0 | 0 | 0 | 0 | 0 | 0 | 0 | 0 | 0 | 0
Ta2TcMo | BCC | 427 | 150 | 84 | 10.1038/sdata.2015.9 | 0 | 0 | 0 | 0 | 0 | 0.25 | 0 | 0 | 0 | 0.25 | 0 | 0 | 0 | 0 | 0 | 0 | 0 | 0 | 0 | 0 | 0.5 | 0 | 0 | 0 | 0 | 0 | 0 | 0 | 0 | 0 | 0 | 0 | 0 | 0 | 0
Ta2TcW | BCC | 423 | 164 | 91 | 10.1038/sdata.2015.9 | 0 | 0 | 0 | 0 | 0 | 0.25 | 0 | 0 | 0.25 | 0 | 0 | 0 | 0 | 0 | 0 | 0 | 0 | 0 | 0 | 0 | 0.5 | 0 | 0 | 0 | 0 | 0 | 0 | 0 | 0 | 0 | 0 | 0 | 0 | 0 | 0
Ta2VOs | BCC | 398 | 170 | 84 | 10.1038/sdata.2015.9 | 0 | 0 | 0 | 0 | 0 | 0 | 0 | 0 | 0 | 0 | 0 | 0 | 0 | 0 | 0 | 0 | 0 | 0 | 0 | 0 | 0.5 | 0 | 0 | 0 | 0 | 0 | 0 | 0.25 | 0 | 0 | 0 | 0.25 | 0 | 0 | 0
Ta2VRu | BCC | 373 | 155 | 68 | 10.1038/sdata.2015.9 | 0 | 0 | 0 | 0 | 0 | 0 | 0 | 0 | 0 | 0 | 0 | 0 | 0 | 0 | 0 | 0 | 0 | 0 | 0.25 | 0 | 0.5 | 0 | 0 | 0 | 0 | 0 | 0 | 0 | 0 | 0 | 0 | 0.25 | 0 | 0 | 0
Ta3Ru | BCC | 364 | 156 | 77 | 10.1038/sdata.2015.9 | 0 | 0 | 0 | 0 | 0 | 0 | 0 | 0 | 0 | 0 | 0 | 0 | 0 | 0 | 0 | 0 | 0 | 0 | 0.25 | 0 | 0.75 | 0 | 0 | 0 | 0 | 0 | 0 | 0 | 0 | 0 | 0 | 0 | 0 | 0 | 0
TaAlCo2 | BCC | 305 | 152 | 126 | 10.1038/sdata.2015.9 | 0 | 0 | 0 | 0.5 | 0 | 0 | 0.25 | 0 | 0 | 0 | 0 | 0 | 0 | 0 | 0 | 0 | 0 | 0 | 0 | 0 | 0.25 | 0 | 0 | 0 | 0 | 0 | 0 | 0 | 0 | 0 | 0 | 0 | 0 | 0 | 0
TaAlFe2 | BCC | 404 | 127 | 140 | 10.1038/sdata.2015.9 | 0 | 0 | 0 | 0 | 0 | 0 | 0.25 | 0 | 0 | 0 | 0 | 0 | 0 | 0 | 0 | 0 | 0 | 0 | 0 | 0.5 | 0.25 | 0 | 0 | 0 | 0 | 0 | 0 | 0 | 0 | 0 | 0 | 0 | 0 | 0 | 0
TaAlNi2 | BCC | 225 | 176 | 91 | 10.1038/sdata.2015.9 | 0 | 0 | 0 | 0 | 0 | 0 | 0.25 | 0 | 0 | 0 | 0 | 0.5 | 0 | 0 | 0 | 0 | 0 | 0 | 0 | 0 | 0.25 | 0 | 0 | 0 | 0 | 0 | 0 | 0 | 0 | 0 | 0 | 0 | 0 | 0 | 0
TaAlOs2 | BCC | 456 | 175 | 145 | 10.1038/sdata.2015.9 | 0 | 0 | 0 | 0 | 0 | 0 | 0.25 | 0 | 0 | 0 | 0 | 0 | 0 | 0 | 0 | 0 | 0 | 0 | 0 | 0 | 0.25 | 0 | 0 | 0 | 0 | 0 | 0 | 0.5 | 0 | 0 | 0 | 0 | 0 | 0 | 0
TaAlRu2 | BCC | 428 | 148 | 127 | 10.1038/sdata.2015.9 | 0 | 0 | 0 | 0 | 0 | 0 | 0.25 | 0 | 0 | 0 | 0 | 0 | 0 | 0 | 0 | 0 | 0 | 0 | 0.5 | 0 | 0.25 | 0 | 0 | 0 | 0 | 0 | 0 | 0 | 0 | 0 | 0 | 0 | 0 | 0 | 0
TaCo3 | FCC | 384 | 172 | 172 | 10.1038/sdata.2015.9 | 0 | 0 | 0 | 0.75 | 0 | 0 | 0 | 0 | 0 | 0 | 0 | 0 | 0 | 0 | 0 | 0 | 0 | 0 | 0 | 0 | 0.25 | 0 | 0 | 0 | 0 | 0 | 0 | 0 | 0 | 0 | 0 | 0 | 0 | 0 | 0
TaCuRh2 | BCC | 230 | 222 | 117 | 10.1038/sdata.2015.9 | 0 | 0.5 | 0 | 0 | 0.25 | 0 | 0 | 0 | 0 | 0 | 0 | 0 | 0 | 0 | 0 | 0 | 0 | 0 | 0 | 0 | 0.25 | 0 | 0 | 0 | 0 | 0 | 0 | 0 | 0 | 0 | 0 | 0 | 0 | 0 | 0
TaFeRu2 | BCC | 356 | 179 | 117 | 10.1038/sdata.2015.9 | 0 | 0 | 0 | 0 | 0 | 0 | 0 | 0 | 0 | 0 | 0 | 0 | 0 | 0 | 0 | 0 | 0 | 0 | 0.5 | 0.25 | 0.25 | 0 | 0 | 0 | 0 | 0 | 0 | 0 | 0 | 0 | 0 | 0 | 0 | 0 | 0
TaGaCo2 | BCC | 273 | 157 | 122 | 10.1038/sdata.2015.9 | 0 | 0 | 0 | 0.5 | 0 | 0 | 0 | 0 | 0 | 0 | 0 | 0 | 0 | 0 | 0 | 0 | 0 | 0 | 0 | 0 | 0.25 | 0 | 0 | 0 | 0 | 0 | 0 | 0 | 0 | 0 | 0 | 0 | 0 | 0 | 0.25
TaGaFe2 | BCC | 375 | 146 | 135 | 10.1038/sdata.2015.9 | 0 | 0 | 0 | 0 | 0 | 0 | 0 | 0 | 0 | 0 | 0 | 0 | 0 | 0 | 0 | 0 | 0 | 0 | 0 | 0.5 | 0.25 | 0 | 0 | 0 | 0 | 0 | 0 | 0 | 0 | 0 | 0 | 0 | 0 | 0 | 0.25
TaGaNi2 | BCC | 207 | 186 | 88 | 10.1038/sdata.2015.9 | 0 | 0 | 0 | 0 | 0 | 0 | 0 | 0 | 0 | 0 | 0 | 0.5 | 0 | 0 | 0 | 0 | 0 | 0 | 0 | 0 | 0.25 | 0 | 0 | 0 | 0 | 0 | 0 | 0 | 0 | 0 | 0 | 0 | 0 | 0 | 0.25
TaGaOs2 | BCC | 422 | 192 | 127 | 10.1038/sdata.2015.9 | 0 | 0 | 0 | 0 | 0 | 0 | 0 | 0 | 0 | 0 | 0 | 0 | 0 | 0 | 0 | 0 | 0 | 0 | 0 | 0 | 0.25 | 0 | 0 | 0 | 0 | 0 | 0 | 0.5 | 0 | 0 | 0 | 0 | 0 | 0 | 0.25
TaMn2Al | BCC | 307 | 148 | 133 | 10.1038/sdata.2015.9 | 0 | 0 | 0 | 0 | 0 | 0 | 0.25 | 0 | 0 | 0 | 0 | 0 | 0 | 0 | 0 | 0 | 0 | 0 | 0 | 0 | 0.25 | 0 | 0 | 0 | 0 | 0 | 0 | 0 | 0 | 0.5 | 0 | 0 | 0 | 0 | 0
TaNbTc2 | BCC | 476 | 139 | 101 | 10.1038/sdata.2015.9 | 0 | 0 | 0.25 | 0 | 0 | 0.5 | 0 | 0 | 0 | 0 | 0 | 0 | 0 | 0 | 0 | 0 | 0 | 0 | 0 | 0 | 0.25 | 0 | 0 | 0 | 0 | 0 | 0 | 0 | 0 | 0 | 0 | 0 | 0 | 0 | 0
TaRh3 | FCC | 415 | 183 | 186 | 10.1038/sdata.2015.9 | 0 | 0.75 | 0 | 0 | 0 | 0 | 0 | 0 | 0 | 0 | 0 | 0 | 0 | 0 | 0 | 0 | 0 | 0 | 0 | 0 | 0.25 | 0 | 0 | 0 | 0 | 0 | 0 | 0 | 0 | 0 | 0 | 0 | 0 | 0 | 0
TaRu | BCC | 103 | 311 | 79 | 10.1038/sdata.2015.9 | 0 | 0 | 0 | 0 | 0 | 0 | 0 | 0 | 0 | 0 | 0 | 0 | 0 | 0 | 0 | 0 | 0 | 0 | 0.5 | 0 | 0.5 | 0 | 0 | 0 | 0 | 0 | 0 | 0 | 0 | 0 | 0 | 0 | 0 | 0 | 0
TaRu3 | FCC | 412 | 208 | 172 | 10.1038/sdata.2015.9 | 0 | 0 | 0 | 0 | 0 | 0 | 0 | 0 | 0 | 0 | 0 | 0 | 0 | 0 | 0 | 0 | 0 | 0 | 0.75 | 0 | 0.25 | 0 | 0 | 0 | 0 | 0 | 0 | 0 | 0 | 0 | 0 | 0 | 0 | 0 | 0
TaTc | BCC | 489 | 142 | 105 | 10.1038/sdata.2015.9 | 0 | 0 | 0 | 0 | 0 | 0.5 | 0 | 0 | 0 | 0 | 0 | 0 | 0 | 0 | 0 | 0 | 0 | 0 | 0 | 0 | 0.5 | 0 | 0 | 0 | 0 | 0 | 0 | 0 | 0 | 0 | 0 | 0 | 0 | 0 | 0
TaTiFe2 | BCC | 328 | 153 | 76 | 10.1038/sdata.2015.9 | 0 | 0 | 0 | 0 | 0 | 0 | 0 | 0 | 0 | 0 | 0 | 0 | 0 | 0 | 0 | 0 | 0 | 0 | 0 | 0.5 | 0.25 | 0 | 0 | 0 | 0 | 0 | 0 | 0 | 0 | 0 | 0 | 0 | 0 | 0.25 | 0
TaTiMn2 | BCC | 384 | 119 | 61 | 10.1038/sdata.2015.9 | 0 | 0 | 0 | 0 | 0 | 0 | 0 | 0 | 0 | 0 | 0 | 0 | 0 | 0 | 0 | 0 | 0 | 0 | 0 | 0 | 0.25 | 0 | 0 | 0 | 0 | 0 | 0 | 0 | 0 | 0.5 | 0 | 0 | 0 | 0.25 | 0
TaTiOs2 | BCC | 352 | 226 | 124 | 10.1038/sdata.2015.9 | 0 | 0 | 0 | 0 | 0 | 0 | 0 | 0 | 0 | 0 | 0 | 0 | 0 | 0 | 0 | 0 | 0 | 0 | 0 | 0 | 0.25 | 0 | 0 | 0 | 0 | 0 | 0 | 0.5 | 0 | 0 | 0 | 0 | 0 | 0.25 | 0
TaTiRe2 | BCC | 439 | 166 | 106 | 10.1038/sdata.2015.9 | 0 | 0 | 0 | 0 | 0 | 0 | 0 | 0 | 0 | 0 | 0 | 0 | 0 | 0 | 0 | 0 | 0 | 0 | 0 | 0 | 0.25 | 0 | 0.5 | 0 | 0 | 0 | 0 | 0 | 0 | 0 | 0 | 0 | 0 | 0.25 | 0
TaTiRu2 | BCC | 307 | 198 | 84 | 10.1038/sdata.2015.9 | 0 | 0 | 0 | 0 | 0 | 0 | 0 | 0 | 0 | 0 | 0 | 0 | 0 | 0 | 0 | 0 | 0 | 0 | 0.5 | 0 | 0.25 | 0 | 0 | 0 | 0 | 0 | 0 | 0 | 0 | 0 | 0 | 0 | 0 | 0.25 | 0
TaTiTc2 | BCC | 405 | 144 | 86 | 10.1038/sdata.2015.9 | 0 | 0 | 0 | 0 | 0 | 0.5 | 0 | 0 | 0 | 0 | 0 | 0 | 0 | 0 | 0 | 0 | 0 | 0 | 0 | 0 | 0.25 | 0 | 0 | 0 | 0 | 0 | 0 | 0 | 0 | 0 | 0 | 0 | 0 | 0.25 | 0
TaW3 | BCC | 456 | 186 | 113 | 10.1038/sdata.2015.9 | 0 | 0 | 0 | 0 | 0 | 0 | 0 | 0 | 0.75 | 0 | 0 | 0 | 0 | 0 | 0 | 0 | 0 | 0 | 0 | 0 | 0.25 | 0 | 0 | 0 | 0 | 0 | 0 | 0 | 0 | 0 | 0 | 0 | 0 | 0 | 0
TaZnCo2 | BCC | 265 | 169 | 115 | 10.1038/sdata.2015.9 | 0 | 0 | 0 | 0.5 | 0 | 0 | 0 | 0 | 0 | 0 | 0 | 0 | 0.25 | 0 | 0 | 0 | 0 | 0 | 0 | 0 | 0.25 | 0 | 0 | 0 | 0 | 0 | 0 | 0 | 0 | 0 | 0 | 0 | 0 | 0 | 0
TaZnRh2 | BCC | 157 | 241 | 94 | 10.1038/sdata.2015.9 | 0 | 0.5 | 0 | 0 | 0 | 0 | 0 | 0 | 0 | 0 | 0 | 0 | 0.25 | 0 | 0 | 0 | 0 | 0 | 0 | 0 | 0.25 | 0 | 0 | 0 | 0 | 0 | 0 | 0 | 0 | 0 | 0 | 0 | 0 | 0 | 0
TaZnRu2 | BCC | 303 | 188 | 110 | 10.1038/sdata.2015.9 | 0 | 0 | 0 | 0 | 0 | 0 | 0 | 0 | 0 | 0 | 0 | 0 | 0.25 | 0 | 0 | 0 | 0 | 0 | 0.5 | 0 | 0.25 | 0 | 0 | 0 | 0 | 0 | 0 | 0 | 0 | 0 | 0 | 0 | 0 | 0 | 0
Tc | FCC | 439 | 228 | 170 | 10.1038/sdata.2015.9 | 0 | 0 | 0 | 0 | 0 | 1 | 0 | 0 | 0 | 0 | 0 | 0 | 0 | 0 | 0 | 0 | 0 | 0 | 0 | 0 | 0 | 0 | 0 | 0 | 0 | 0 | 0 | 0 | 0 | 0 | 0 | 0 | 0 | 0 | 0
Ti | FCC | 134 | 96 | 58 | 10.1038/sdata.2015.9 | 0 | 0 | 0 | 0 | 0 | 0 | 0 | 0 | 0 | 0 | 0 | 0 | 0 | 0 | 0 | 0 | 0 | 0 | 0 | 0 | 0 | 0 | 0 | 0 | 0 | 0 | 0 | 0 | 0 | 0 | 0 | 0 | 0 | 1 | 0
Ti | BCC | 93 | 120 | 36 | 10.1038/sdata.2015.9 | 0 | 0 | 0 | 0 | 0 | 0 | 0 | 0 | 0 | 0 | 0 | 0 | 0 | 0 | 0 | 0 | 0 | 0 | 0 | 0 | 0 | 0 | 0 | 0 | 0 | 0 | 0 | 0 | 0 | 0 | 0 | 0 | 0 | 1 | 0
Ti2AlCr | BCC | 142 | 86 | 73 | 10.1038/sdata.2015.9 | 0 | 0 | 0 | 0 | 0 | 0 | 0.25 | 0.25 | 0 | 0 | 0 | 0 | 0 | 0 | 0 | 0 | 0 | 0 | 0 | 0 | 0 | 0 | 0 | 0 | 0 | 0 | 0 | 0 | 0 | 0 | 0 | 0 | 0 | 0.5 | 0
Ti2AlCu | BCC | 129 | 94 | 74 | 10.1038/sdata.2015.9 | 0 | 0 | 0 | 0 | 0.25 | 0 | 0.25 | 0 | 0 | 0 | 0 | 0 | 0 | 0 | 0 | 0 | 0 | 0 | 0 | 0 | 0 | 0 | 0 | 0 | 0 | 0 | 0 | 0 | 0 | 0 | 0 | 0 | 0 | 0.5 | 0
Ti2AlFe | BCC | 421 | 408 | 18 | 10.1038/sdata.2015.9 | 0 | 0 | 0 | 0 | 0 | 0 | 0.25 | 0 | 0 | 0 | 0 | 0 | 0 | 0 | 0 | 0 | 0 | 0 | 0 | 0.25 | 0 | 0 | 0 | 0 | 0 | 0 | 0 | 0 | 0 | 0 | 0 | 0 | 0 | 0.5 | 0
Ti2AlMo | BCC | 198 | 127 | 45 | 10.1038/sdata.2015.9 | 0 | 0 | 0 | 0 | 0 | 0 | 0.25 | 0 | 0 | 0.25 | 0 | 0 | 0 | 0 | 0 | 0 | 0 | 0 | 0 | 0 | 0 | 0 | 0 | 0 | 0 | 0 | 0 | 0 | 0 | 0 | 0 | 0 | 0 | 0.5 | 0
Ti2AlRe | BCC | 235 | 140 | 96 | 10.1038/sdata.2015.9 | 0 | 0 | 0 | 0 | 0 | 0 | 0.25 | 0 | 0 | 0 | 0 | 0 | 0 | 0 | 0 | 0 | 0 | 0 | 0 | 0 | 0 | 0 | 0.25 | 0 | 0 | 0 | 0 | 0 | 0 | 0 | 0 | 0 | 0 | 0.5 | 0
Ti2AlTc | BCC | 218 | 131 | 78 | 10.1038/sdata.2015.9 | 0 | 0 | 0 | 0 | 0 | 0.25 | 0.25 | 0 | 0 | 0 | 0 | 0 | 0 | 0 | 0 | 0 | 0 | 0 | 0 | 0 | 0 | 0 | 0 | 0 | 0 | 0 | 0 | 0 | 0 | 0 | 0 | 0 | 0 | 0.5 | 0
Ti2AlV | BCC | 138 | 108 | 58 | 10.1038/sdata.2015.9 | 0 | 0 | 0 | 0 | 0 | 0 | 0.25 | 0 | 0 | 0 | 0 | 0 | 0 | 0 | 0 | 0 | 0 | 0 | 0 | 0 | 0 | 0 | 0 | 0 | 0 | 0 | 0 | 0 | 0 | 0 | 0 | 0.25 | 0 | 0.5 | 0
Ti2AlZn | BCC | 98 | 96 | 44 | 10.1038/sdata.2015.9 | 0 | 0 | 0 | 0 | 0 | 0 | 0.25 | 0 | 0 | 0 | 0 | 0 | 0.25 | 0 | 0 | 0 | 0 | 0 | 0 | 0 | 0 | 0 | 0 | 0 | 0 | 0 | 0 | 0 | 0 | 0 | 0 | 0 | 0 | 0.5 | 0
Ti2CoIr | BCC | 267 | 157 | 85 | 10.1038/sdata.2015.9 | 0 | 0 | 0 | 0.25 | 0 | 0 | 0 | 0 | 0 | 0 | 0 | 0 | 0 | 0 | 0 | 0 | 0 | 0 | 0 | 0 | 0 | 0 | 0 | 0 | 0 | 0 | 0 | 0 | 0.25 | 0 | 0 | 0 | 0 | 0.5 | 0
Ti2CoRe | BCC | 338 | 116 | 89 | 10.1038/sdata.2015.9 | 0 | 0 | 0 | 0.25 | 0 | 0 | 0 | 0 | 0 | 0 | 0 | 0 | 0 | 0 | 0 | 0 | 0 | 0 | 0 | 0 | 0 | 0 | 0.25 | 0 | 0 | 0 | 0 | 0 | 0 | 0 | 0 | 0 | 0 | 0.5 | 0
Ti2CoSi | BCC | 231 | 117 | 53 | 10.1038/sdata.2015.9 | 0 | 0 | 0 | 0.25 | 0 | 0 | 0 | 0 | 0 | 0 | 0 | 0 | 0 | 0 | 0 | 0 | 0 | 0 | 0 | 0 | 0 | 0 | 0 | 0.25 | 0 | 0 | 0 | 0 | 0 | 0 | 0 | 0 | 0 | 0.5 | 0
Ti2CoTc | BCC | 346 | 108 | 77 | 10.1038/sdata.2015.9 | 0 | 0 | 0 | 0.25 | 0 | 0.25 | 0 | 0 | 0 | 0 | 0 | 0 | 0 | 0 | 0 | 0 | 0 | 0 | 0 | 0 | 0 | 0 | 0 | 0 | 0 | 0 | 0 | 0 | 0 | 0 | 0 | 0 | 0 | 0.5 | 0
Ti2CrIr | BCC | 327 | 128 | 67 | 10.1038/sdata.2015.9 | 0 | 0 | 0 | 0 | 0 | 0 | 0 | 0.25 | 0 | 0 | 0 | 0 | 0 | 0 | 0 | 0 | 0 | 0 | 0 | 0 | 0 | 0 | 0 | 0 | 0 | 0 | 0 | 0 | 0.25 | 0 | 0 | 0 | 0 | 0.5 | 0
Ti2CuTc | BCC | 218 | 142 | 65 | 10.1038/sdata.2015.9 | 0 | 0 | 0 | 0 | 0.25 | 0.25 | 0 | 0 | 0 | 0 | 0 | 0 | 0 | 0 | 0 | 0 | 0 | 0 | 0 | 0 | 0 | 0 | 0 | 0 | 0 | 0 | 0 | 0 | 0 | 0 | 0 | 0 | 0 | 0.5 | 0
Ti2FeIr | BCC | 287 | 145 | 79 | 10.1038/sdata.2015.9 | 0 | 0 | 0 | 0 | 0 | 0 | 0 | 0 | 0 | 0 | 0 | 0 | 0 | 0 | 0 | 0 | 0 | 0 | 0 | 0.25 | 0 | 0 | 0 | 0 | 0 | 0 | 0 | 0 | 0.25 | 0 | 0 | 0 | 0 | 0.5 | 0
Ti2GaCo | BCC | 180 | 118 | 76 | 10.1038/sdata.2015.9 | 0 | 0 | 0 | 0.25 | 0 | 0 | 0 | 0 | 0 | 0 | 0 | 0 | 0 | 0 | 0 | 0 | 0 | 0 | 0 | 0 | 0 | 0 | 0 | 0 | 0 | 0 | 0 | 0 | 0 | 0 | 0 | 0 | 0 | 0.5 | 0.25
Ti2GaNi | BCC | 157 | 104 | 65 | 10.1038/sdata.2015.9 | 0 | 0 | 0 | 0 | 0 | 0 | 0 | 0 | 0 | 0 | 0 | 0.25 | 0 | 0 | 0 | 0 | 0 | 0 | 0 | 0 | 0 | 0 | 0 | 0 | 0 | 0 | 0 | 0 | 0 | 0 | 0 | 0 | 0 | 0.5 | 0.25
Ti2InNi | BCC | 66 | 21 | 68 | 10.1038/sdata.2015.9 | 0 | 0 | 0 | 0 | 0 | 0 | 0 | 0 | 0 | 0 | 0 | 0.25 | 0 | 0.25 | 0 | 0 | 0 | 0 | 0 | 0 | 0 | 0 | 0 | 0 | 0 | 0 | 0 | 0 | 0 | 0 | 0 | 0 | 0 | 0.5 | 0
Ti2IrW | BCC | 353 | 148 | 86 | 10.1038/sdata.2015.9 | 0 | 0 | 0 | 0 | 0 | 0 | 0 | 0 | 0.25 | 0 | 0 | 0 | 0 | 0 | 0 | 0 | 0 | 0 | 0 | 0 | 0 | 0 | 0 | 0 | 0 | 0 | 0 | 0 | 0.25 | 0 | 0 | 0 | 0 | 0.5 | 0
Ti2MnAl | BCC | 152 | 86 | 81 | 10.1038/sdata.2015.9 | 0 | 0 | 0 | 0 | 0 | 0 | 0.25 | 0 | 0 | 0 | 0 | 0 | 0 | 0 | 0 | 0 | 0 | 0 | 0 | 0 | 0 | 0 | 0 | 0 | 0 | 0 | 0 | 0 | 0 | 0.25 | 0 | 0 | 0 | 0.5 | 0
Ti2MnCo | BCC | 347 | 105 | 65 | 10.1038/sdata.2015.9 | 0 | 0 | 0 | 0.25 | 0 | 0 | 0 | 0 | 0 | 0 | 0 | 0 | 0 | 0 | 0 | 0 | 0 | 0 | 0 | 0 | 0 | 0 | 0 | 0 | 0 | 0 | 0 | 0 | 0 | 0.25 | 0 | 0 | 0 | 0.5 | 0
Ti2MnFe | BCC | 347 | 103 | 55 | 10.1038/sdata.2015.9 | 0 | 0 | 0 | 0 | 0 | 0 | 0 | 0 | 0 | 0 | 0 | 0 | 0 | 0 | 0 | 0 | 0 | 0 | 0 | 0.25 | 0 | 0 | 0 | 0 | 0 | 0 | 0 | 0 | 0 | 0.25 | 0 | 0 | 0 | 0.5 | 0
Ti2MnIr | BCC | 397 | 119 | 76 | 10.1038/sdata.2015.9 | 0 | 0 | 0 | 0 | 0 | 0 | 0 | 0 | 0 | 0 | 0 | 0 | 0 | 0 | 0 | 0 | 0 | 0 | 0 | 0 | 0 | 0 | 0 | 0 | 0 | 0 | 0 | 0 | 0.25 | 0.25 | 0 | 0 | 0 | 0.5 | 0
Ti2MnNi | BCC | 265 | 128 | 65 | 10.1038/sdata.2015.9 | 0 | 0 | 0 | 0 | 0 | 0 | 0 | 0 | 0 | 0 | 0 | 0.25 | 0 | 0 | 0 | 0 | 0 | 0 | 0 | 0 | 0 | 0 | 0 | 0 | 0 | 0 | 0 | 0 | 0 | 0.25 | 0 | 0 | 0 | 0.5 | 0
Ti2MnOs | BCC | 370 | 130 | 71 | 10.1038/sdata.2015.9 | 0 | 0 | 0 | 0 | 0 | 0 | 0 | 0 | 0 | 0 | 0 | 0 | 0 | 0 | 0 | 0 | 0 | 0 | 0 | 0 | 0 | 0 | 0 | 0 | 0 | 0 | 0 | 0.25 | 0 | 0.25 | 0 | 0 | 0 | 0.5 | 0
Ti2MnRe | BCC | 338 | 177 | 66 | 10.1038/sdata.2015.9 | 0 | 0 | 0 | 0 | 0 | 0 | 0 | 0 | 0 | 0 | 0 | 0 | 0 | 0 | 0 | 0 | 0 | 0 | 0 | 0 | 0 | 0 | 0.25 | 0 | 0 | 0 | 0 | 0 | 0 | 0.25 | 0 | 0 | 0 | 0.5 | 0
Ti2MnRh | BCC | 354 | 111 | 60 | 10.1038/sdata.2015.9 | 0 | 0.25 | 0 | 0 | 0 | 0 | 0 | 0 | 0 | 0 | 0 | 0 | 0 | 0 | 0 | 0 | 0 | 0 | 0 | 0 | 0 | 0 | 0 | 0 | 0 | 0 | 0 | 0 | 0 | 0.25 | 0 | 0 | 0 | 0.5 | 0
Ti2MnRu | BCC | 350 | 115 | 60 | 10.1038/sdata.2015.9 | 0 | 0 | 0 | 0 | 0 | 0 | 0 | 0 | 0 | 0 | 0 | 0 | 0 | 0 | 0 | 0 | 0 | 0 | 0.25 | 0 | 0 | 0 | 0 | 0 | 0 | 0 | 0 | 0 | 0 | 0.25 | 0 | 0 | 0 | 0.5 | 0
Ti2MnSi | BCC | 176 | 142 | 79 | 10.1038/sdata.2015.9 | 0 | 0 | 0 | 0 | 0 | 0 | 0 | 0 | 0 | 0 | 0 | 0 | 0 | 0 | 0 | 0 | 0 | 0 | 0 | 0 | 0 | 0 | 0 | 0.25 | 0 | 0 | 0 | 0 | 0 | 0.25 | 0 | 0 | 0 | 0.5 | 0
Ti2MoIr | BCC | 340 | 142 | 75 | 10.1038/sdata.2015.9 | 0 | 0 | 0 | 0 | 0 | 0 | 0 | 0 | 0 | 0.25 | 0 | 0 | 0 | 0 | 0 | 0 | 0 | 0 | 0 | 0 | 0 | 0 | 0 | 0 | 0 | 0 | 0 | 0 | 0.25 | 0 | 0 | 0 | 0 | 0.5 | 0
Ti2MoPt | BCC | 347 | 119 | 73 | 10.1038/sdata.2015.9 | 0 | 0 | 0 | 0 | 0 | 0 | 0 | 0 | 0 | 0.25 | 0 | 0 | 0 | 0 | 0.25 | 0 | 0 | 0 | 0 | 0 | 0 | 0 | 0 | 0 | 0 | 0 | 0 | 0 | 0 | 0 | 0 | 0 | 0 | 0.5 | 0
Ti2NiIr | BCC | 179 | 196 | 73 | 10.1038/sdata.2015.9 | 0 | 0 | 0 | 0 | 0 | 0 | 0 | 0 | 0 | 0 | 0 | 0.25 | 0 | 0 | 0 | 0 | 0 | 0 | 0 | 0 | 0 | 0 | 0 | 0 | 0 | 0 | 0 | 0 | 0.25 | 0 | 0 | 0 | 0 | 0.5 | 0
Ti2NiMo | BCC | 289 | 112 | 70 | 10.1038/sdata.2015.9 | 0 | 0 | 0 | 0 | 0 | 0 | 0 | 0 | 0 | 0.25 | 0 | 0.25 | 0 | 0 | 0 | 0 | 0 | 0 | 0 | 0 | 0 | 0 | 0 | 0 | 0 | 0 | 0 | 0 | 0 | 0 | 0 | 0 | 0 | 0.5 | 0
Ti2OsRu | BCC | 434 | 130 | 102 | 10.1038/sdata.2015.9 | 0 | 0 | 0 | 0 | 0 | 0 | 0 | 0 | 0 | 0 | 0 | 0 | 0 | 0 | 0 | 0 | 0 | 0 | 0.25 | 0 | 0 | 0 | 0 | 0 | 0 | 0 | 0 | 0.25 | 0 | 0 | 0 | 0 | 0 | 0.5 | 0
Ti2ReIr | BCC | 431 | 137 | 103 | 10.1038/sdata.2015.9 | 0 | 0 | 0 | 0 | 0 | 0 | 0 | 0 | 0 | 0 | 0 | 0 | 0 | 0 | 0 | 0 | 0 | 0 | 0 | 0 | 0 | 0 | 0.25 | 0 | 0 | 0 | 0 | 0 | 0.25 | 0 | 0 | 0 | 0 | 0.5 | 0
Ti2ReNi | BCC | 288 | 147 | 88 | 10.1038/sdata.2015.9 | 0 | 0 | 0 | 0 | 0 | 0 | 0 | 0 | 0 | 0 | 0 | 0.25 | 0 | 0 | 0 | 0 | 0 | 0 | 0 | 0 | 0 | 0 | 0.25 | 0 | 0 | 0 | 0 | 0 | 0 | 0 | 0 | 0 | 0 | 0.5 | 0
Ti2ReOs | BCC | 408 | 156 | 102 | 10.1038/sdata.2015.9 | 0 | 0 | 0 | 0 | 0 | 0 | 0 | 0 | 0 | 0 | 0 | 0 | 0 | 0 | 0 | 0 | 0 | 0 | 0 | 0 | 0 | 0 | 0.25 | 0 | 0 | 0 | 0 | 0.25 | 0 | 0 | 0 | 0 | 0 | 0.5 | 0
Ti2RePd | BCC | 276 | 151 | 81 | 10.1038/sdata.2015.9 | 0 | 0 | 0 | 0 | 0 | 0 | 0 | 0 | 0 | 0 | 0 | 0 | 0 | 0 | 0 | 0 | 0 | 0 | 0 | 0 | 0 | 0 | 0.25 | 0 | 0 | 0 | 0.25 | 0 | 0 | 0 | 0 | 0 | 0 | 0.5 | 0
Ti2RePt | BCC | 285 | 176 | 99 | 10.1038/sdata.2015.9 | 0 | 0 | 0 | 0 | 0 | 0 | 0 | 0 | 0 | 0 | 0 | 0 | 0 | 0 | 0.25 | 0 | 0 | 0 | 0 | 0 | 0 | 0 | 0.25 | 0 | 0 | 0 | 0 | 0 | 0 | 0 | 0 | 0 | 0 | 0.5 | 0
Ti2ReRh | BCC | 379 | 131 | 90 | 10.1038/sdata.2015.9 | 0 | 0.25 | 0 | 0 | 0 | 0 | 0 | 0 | 0 | 0 | 0 | 0 | 0 | 0 | 0 | 0 | 0 | 0 | 0 | 0 | 0 | 0 | 0.25 | 0 | 0 | 0 | 0 | 0 | 0 | 0 | 0 | 0 | 0 | 0.5 | 0
Ti2ReRu | BCC | 360 | 149 | 86 | 10.1038/sdata.2015.9 | 0 | 0 | 0 | 0 | 0 | 0 | 0 | 0 | 0 | 0 | 0 | 0 | 0 | 0 | 0 | 0 | 0 | 0 | 0.25 | 0 | 0 | 0 | 0.25 | 0 | 0 | 0 | 0 | 0 | 0 | 0 | 0 | 0 | 0 | 0.5 | 0
Ti2ReTc | BCC | 358 | 147 | 72 | 10.1038/sdata.2015.9 | 0 | 0 | 0 | 0 | 0 | 0.25 | 0 | 0 | 0 | 0 | 0 | 0 | 0 | 0 | 0 | 0 | 0 | 0 | 0 | 0 | 0 | 0 | 0.25 | 0 | 0 | 0 | 0 | 0 | 0 | 0 | 0 | 0 | 0 | 0.5 | 0
Ti2TcIr | BCC | 419 | 127 | 92 | 10.1038/sdata.2015.9 | 0 | 0 | 0 | 0 | 0 | 0.25 | 0 | 0 | 0 | 0 | 0 | 0 | 0 | 0 | 0 | 0 | 0 | 0 | 0 | 0 | 0 | 0 | 0 | 0 | 0 | 0 | 0 | 0 | 0.25 | 0 | 0 | 0 | 0 | 0.5 | 0
Ti2TcNi | BCC | 260 | 122 | 77 | 10.1038/sdata.2015.9 | 0 | 0 | 0 | 0 | 0 | 0.25 | 0 | 0 | 0 | 0 | 0 | 0.25 | 0 | 0 | 0 | 0 | 0 | 0 | 0 | 0 | 0 | 0 | 0 | 0 | 0 | 0 | 0 | 0 | 0 | 0 | 0 | 0 | 0 | 0.5 | 0
Ti2TcOs | BCC | 376 | 150 | 91 | 10.1038/sdata.2015.9 | 0 | 0 | 0 | 0 | 0 | 0.25 | 0 | 0 | 0 | 0 | 0 | 0 | 0 | 0 | 0 | 0 | 0 | 0 | 0 | 0 | 0 | 0 | 0 | 0 | 0 | 0 | 0 | 0.25 | 0 | 0 | 0 | 0 | 0 | 0.5 | 0
Ti2TcPd | BCC | 264 | 142 | 69 | 10.1038/sdata.2015.9 | 0 | 0 | 0 | 0 | 0 | 0.25 | 0 | 0 | 0 | 0 | 0 | 0 | 0 | 0 | 0 | 0 | 0 | 0 | 0 | 0 | 0 | 0 | 0 | 0 | 0 | 0 | 0.25 | 0 | 0 | 0 | 0 | 0 | 0 | 0.5 | 0
Ti2TcPt | BCC | 278 | 163 | 85 | 10.1038/sdata.2015.9 | 0 | 0 | 0 | 0 | 0 | 0.25 | 0 | 0 | 0 | 0 | 0 | 0 | 0 | 0 | 0.25 | 0 | 0 | 0 | 0 | 0 | 0 | 0 | 0 | 0 | 0 | 0 | 0 | 0 | 0 | 0 | 0 | 0 | 0 | 0.5 | 0
Ti2TcRh | BCC | 380 | 115 | 76 | 10.1038/sdata.2015.9 | 0 | 0.25 | 0 | 0 | 0 | 0.25 | 0 | 0 | 0 | 0 | 0 | 0 | 0 | 0 | 0 | 0 | 0 | 0 | 0 | 0 | 0 | 0 | 0 | 0 | 0 | 0 | 0 | 0 | 0 | 0 | 0 | 0 | 0 | 0.5 | 0
Ti2TcRu | BCC | 377 | 124 | 77 | 10.1038/sdata.2015.9 | 0 | 0 | 0 | 0 | 0 | 0.25 | 0 | 0 | 0 | 0 | 0 | 0 | 0 | 0 | 0 | 0 | 0 | 0 | 0.25 | 0 | 0 | 0 | 0 | 0 | 0 | 0 | 0 | 0 | 0 | 0 | 0 | 0 | 0 | 0.5 | 0
Ti2VIr | BCC | 298 | 120 | 82 | 10.1038/sdata.2015.9 | 0 | 0 | 0 | 0 | 0 | 0 | 0 | 0 | 0 | 0 | 0 | 0 | 0 | 0 | 0 | 0 | 0 | 0 | 0 | 0 | 0 | 0 | 0 | 0 | 0 | 0 | 0 | 0 | 0.25 | 0 | 0 | 0.25 | 0 | 0.5 | 0
Ti2ZnRe | BCC | 224 | 142 | 83 | 10.1038/sdata.2015.9 | 0 | 0 | 0 | 0 | 0 | 0 | 0 | 0 | 0 | 0 | 0 | 0 | 0.25 | 0 | 0 | 0 | 0 | 0 | 0 | 0 | 0 | 0 | 0.25 | 0 | 0 | 0 | 0 | 0 | 0 | 0 | 0 | 0 | 0 | 0.5 | 0
Ti2ZnTc | BCC | 200 | 137 | 63 | 10.1038/sdata.2015.9 | 0 | 0 | 0 | 0 | 0 | 0.25 | 0 | 0 | 0 | 0 | 0 | 0 | 0.25 | 0 | 0 | 0 | 0 | 0 | 0 | 0 | 0 | 0 | 0 | 0 | 0 | 0 | 0 | 0 | 0 | 0 | 0 | 0 | 0 | 0.5 | 0
Ti3Ag | FCC | 143 | 96 | 23 | 10.1038/sdata.2015.9 | 0 | 0 | 0 | 0 | 0 | 0 | 0 | 0 | 0 | 0 | 0.25 | 0 | 0 | 0 | 0 | 0 | 0 | 0 | 0 | 0 | 0 | 0 | 0 | 0 | 0 | 0 | 0 | 0 | 0 | 0 | 0 | 0 | 0 | 0.75 | 0
Ti3Al | BCC | 125 | 99 | 62 | 10.1038/sdata.2015.9 | 0 | 0 | 0 | 0 | 0 | 0 | 0.25 | 0 | 0 | 0 | 0 | 0 | 0 | 0 | 0 | 0 | 0 | 0 | 0 | 0 | 0 | 0 | 0 | 0 | 0 | 0 | 0 | 0 | 0 | 0 | 0 | 0 | 0 | 0.75 | 0
Ti3Au | FCC | 168 | 117 | 18 | 10.1038/sdata.2015.9 | 0 | 0 | 0 | 0 | 0 | 0 | 0 | 0 | 0 | 0 | 0 | 0 | 0 | 0 | 0 | 0 | 0 | 0 | 0 | 0 | 0 | 0.25 | 0 | 0 | 0 | 0 | 0 | 0 | 0 | 0 | 0 | 0 | 0 | 0.75 | 0
Ti3Cu | FCC | 152 | 95 | 11 | 10.1038/sdata.2015.9 | 0 | 0 | 0 | 0 | 0.25 | 0 | 0 | 0 | 0 | 0 | 0 | 0 | 0 | 0 | 0 | 0 | 0 | 0 | 0 | 0 | 0 | 0 | 0 | 0 | 0 | 0 | 0 | 0 | 0 | 0 | 0 | 0 | 0 | 0.75 | 0
Ti3Ga | BCC | 122 | 104 | 63 | 10.1038/sdata.2015.9 | 0 | 0 | 0 | 0 | 0 | 0 | 0 | 0 | 0 | 0 | 0 | 0 | 0 | 0 | 0 | 0 | 0 | 0 | 0 | 0 | 0 | 0 | 0 | 0 | 0 | 0 | 0 | 0 | 0 | 0 | 0 | 0 | 0 | 0.75 | 0.25
Ti3Nb | FCC | 123 | 124 | 60 | 10.1038/sdata.2015.9 | 0 | 0 | 0.25 | 0 | 0 | 0 | 0 | 0 | 0 | 0 | 0 | 0 | 0 | 0 | 0 | 0 | 0 | 0 | 0 | 0 | 0 | 0 | 0 | 0 | 0 | 0 | 0 | 0 | 0 | 0 | 0 | 0 | 0 | 0.75 | 0
Ti3Os | BCC | 231 | 126 | 50 | 10.1038/sdata.2015.9 | 0 | 0 | 0 | 0 | 0 | 0 | 0 | 0 | 0 | 0 | 0 | 0 | 0 | 0 | 0 | 0 | 0 | 0 | 0 | 0 | 0 | 0 | 0 | 0 | 0 | 0 | 0 | 0.25 | 0 | 0 | 0 | 0 | 0 | 0.75 | 0
Ti3Si | BCC | 157 | 119 | 73 | 10.1038/sdata.2015.9 | 0 | 0 | 0 | 0 | 0 | 0 | 0 | 0 | 0 | 0 | 0 | 0 | 0 | 0 | 0 | 0 | 0 | 0 | 0 | 0 | 0 | 0 | 0 | 0.25 | 0 | 0 | 0 | 0 | 0 | 0 | 0 | 0 | 0 | 0.75 | 0
Ti3Sn | FCC | 126 | 108 | 86 | 10.1038/sdata.2015.9 | 0 | 0 | 0 | 0 | 0 | 0 | 0 | 0 | 0 | 0 | 0 | 0 | 0 | 0 | 0 | 0 | 0 | 0 | 0 | 0 | 0 | 0 | 0 | 0 | 0 | 0.25 | 0 | 0 | 0 | 0 | 0 | 0 | 0 | 0.75 | 0
Ti3Sn | BCC | 141 | 99 | 55 | 10.1038/sdata.2015.9 | 0 | 0 | 0 | 0 | 0 | 0 | 0 | 0 | 0 | 0 | 0 | 0 | 0 | 0 | 0 | 0 | 0 | 0 | 0 | 0 | 0 | 0 | 0 | 0 | 0 | 0.25 | 0 | 0 | 0 | 0 | 0 | 0 | 0 | 0.75 | 0
Ti3Zn | FCC | 168 | 81 | 59 | 10.1038/sdata.2015.9 | 0 | 0 | 0 | 0 | 0 | 0 | 0 | 0 | 0 | 0 | 0 | 0 | 0.25 | 0 | 0 | 0 | 0 | 0 | 0 | 0 | 0 | 0 | 0 | 0 | 0 | 0 | 0 | 0 | 0 | 0 | 0 | 0 | 0 | 0.75 | 0
TiAl3 | FCC | 179 | 65 | 73 | 10.1038/sdata.2015.9 | 0 | 0 | 0 | 0 | 0 | 0 | 0.75 | 0 | 0 | 0 | 0 | 0 | 0 | 0 | 0 | 0 | 0 | 0 | 0 | 0 | 0 | 0 | 0 | 0 | 0 | 0 | 0 | 0 | 0 | 0 | 0 | 0 | 0 | 0.25 | 0
TiAlAu2 | BCC | 147 | 134 | 61 | 10.1038/sdata.2015.9 | 0 | 0 | 0 | 0 | 0 | 0 | 0.25 | 0 | 0 | 0 | 0 | 0 | 0 | 0 | 0 | 0 | 0 | 0 | 0 | 0 | 0 | 0.5 | 0 | 0 | 0 | 0 | 0 | 0 | 0 | 0 | 0 | 0 | 0 | 0.25 | 0
TiAlCo2 | BCC | 283 | 128 | 116 | 10.1038/sdata.2015.9 | 0 | 0 | 0 | 0.5 | 0 | 0 | 0.25 | 0 | 0 | 0 | 0 | 0 | 0 | 0 | 0 | 0 | 0 | 0 | 0 | 0 | 0 | 0 | 0 | 0 | 0 | 0 | 0 | 0 | 0 | 0 | 0 | 0 | 0 | 0.25 | 0
TiAlCu2 | BCC | 169 | 117 | 100 | 10.1038/sdata.2015.9 | 0 | 0 | 0 | 0 | 0.5 | 0 | 0.25 | 0 | 0 | 0 | 0 | 0 | 0 | 0 | 0 | 0 | 0 | 0 | 0 | 0 | 0 | 0 | 0 | 0 | 0 | 0 | 0 | 0 | 0 | 0 | 0 | 0 | 0 | 0.25 | 0
TiAlFe2 | BCC | 283 | 136 | 102 | 10.1038/sdata.2015.9 | 0 | 0 | 0 | 0 | 0 | 0 | 0.25 | 0 | 0 | 0 | 0 | 0 | 0 | 0 | 0 | 0 | 0 | 0 | 0 | 0.5 | 0 | 0 | 0 | 0 | 0 | 0 | 0 | 0 | 0 | 0 | 0 | 0 | 0 | 0.25 | 0
TiAlNi2 | BCC | 213 | 140 | 89 | 10.1038/sdata.2015.9 | 0 | 0 | 0 | 0 | 0 | 0 | 0.25 | 0 | 0 | 0 | 0 | 0.5 | 0 | 0 | 0 | 0 | 0 | 0 | 0 | 0 | 0 | 0 | 0 | 0 | 0 | 0 | 0 | 0 | 0 | 0 | 0 | 0 | 0 | 0.25 | 0
TiAlOs2 | BCC | 366 | 183 | 131 | 10.1038/sdata.2015.9 | 0 | 0 | 0 | 0 | 0 | 0 | 0.25 | 0 | 0 | 0 | 0 | 0 | 0 | 0 | 0 | 0 | 0 | 0 | 0 | 0 | 0 | 0 | 0 | 0 | 0 | 0 | 0 | 0.5 | 0 | 0 | 0 | 0 | 0 | 0.25 | 0
TiAlPd2 | BCC | 179 | 148 | 43 | 10.1038/sdata.2015.9 | 0 | 0 | 0 | 0 | 0 | 0 | 0.25 | 0 | 0 | 0 | 0 | 0 | 0 | 0 | 0 | 0 | 0 | 0 | 0 | 0 | 0 | 0 | 0 | 0 | 0 | 0 | 0.5 | 0 | 0 | 0 | 0 | 0 | 0 | 0.25 | 0
TiAlRh2 | BCC | 165 | 209 | 93 | 10.1038/sdata.2015.9 | 0 | 0.5 | 0 | 0 | 0 | 0 | 0.25 | 0 | 0 | 0 | 0 | 0 | 0 | 0 | 0 | 0 | 0 | 0 | 0 | 0 | 0 | 0 | 0 | 0 | 0 | 0 | 0 | 0 | 0 | 0 | 0 | 0 | 0 | 0.25 | 0
TiAlRu2 | BCC | 328 | 150 | 94 | 10.1038/sdata.2015.9 | 0 | 0 | 0 | 0 | 0 | 0 | 0.25 | 0 | 0 | 0 | 0 | 0 | 0 | 0 | 0 | 0 | 0 | 0 | 0.5 | 0 | 0 | 0 | 0 | 0 | 0 | 0 | 0 | 0 | 0 | 0 | 0 | 0 | 0 | 0.25 | 0
TiAu | BCC | 148 | 126 | 71 | 10.1038/sdata.2015.9 | 0 | 0 | 0 | 0 | 0 | 0 | 0 | 0 | 0 | 0 | 0 | 0 | 0 | 0 | 0 | 0 | 0 | 0 | 0 | 0 | 0 | 0.5 | 0 | 0 | 0 | 0 | 0 | 0 | 0 | 0 | 0 | 0 | 0 | 0.5 | 0
TiCo | BCC | 444 | 305 | 67 | 10.1038/sdata.2015.9 | 0 | 0 | 0 | 0.5 | 0 | 0 | 0 | 0 | 0 | 0 | 0 | 0 | 0 | 0 | 0 | 0 | 0 | 0 | 0 | 0 | 0 | 0 | 0 | 0 | 0 | 0 | 0 | 0 | 0 | 0 | 0 | 0 | 0 | 0.5 | 0
TiCo2Si | BCC | 300 | 160 | 121 | 10.1038/sdata.2015.9 | 0 | 0 | 0 | 0.5 | 0 | 0 | 0 | 0 | 0 | 0 | 0 | 0 | 0 | 0 | 0 | 0 | 0 | 0 | 0 | 0 | 0 | 0 | 0 | 0.25 | 0 | 0 | 0 | 0 | 0 | 0 | 0 | 0 | 0 | 0.25 | 0
TiCo2Sn | BCC | 239 | 129 | 97 | 10.1038/sdata.2015.9 | 0 | 0 | 0 | 0.5 | 0 | 0 | 0 | 0 | 0 | 0 | 0 | 0 | 0 | 0 | 0 | 0 | 0 | 0 | 0 | 0 | 0 | 0 | 0 | 0 | 0 | 0.25 | 0 | 0 | 0 | 0 | 0 | 0 | 0 | 0.25 | 0
TiCo3 | FCC | 208 | 111 | 147 | 10.1038/sdata.2015.9 | 0 | 0 | 0 | 0.75 | 0 | 0 | 0 | 0 | 0 | 0 | 0 | 0 | 0 | 0 | 0 | 0 | 0 | 0 | 0 | 0 | 0 | 0 | 0 | 0 | 0 | 0 | 0 | 0 | 0 | 0 | 0 | 0 | 0 | 0.25 | 0
TiCu | BCC | 168 | 110 | 70 | 10.1038/sdata.2015.9 | 0 | 0 | 0 | 0 | 0.5 | 0 | 0 | 0 | 0 | 0 | 0 | 0 | 0 | 0 | 0 | 0 | 0 | 0 | 0 | 0 | 0 | 0 | 0 | 0 | 0 | 0 | 0 | 0 | 0 | 0 | 0 | 0 | 0 | 0.5 | 0
TiFe | BCC | 385 | 106 | 73 | 10.1038/sdata.2015.9 | 0 | 0 | 0 | 0 | 0 | 0 | 0 | 0 | 0 | 0 | 0 | 0 | 0 | 0 | 0 | 0 | 0 | 0 | 0 | 0.5 | 0 | 0 | 0 | 0 | 0 | 0 | 0 | 0 | 0 | 0 | 0 | 0 | 0 | 0.5 | 0
TiFe2Si | BCC | 438 | 126 | 140 | 10.1038/sdata.2015.9 | 0 | 0 | 0 | 0 | 0 | 0 | 0 | 0 | 0 | 0 | 0 | 0 | 0 | 0 | 0 | 0 | 0 | 0 | 0 | 0.5 | 0 | 0 | 0 | 0.25 | 0 | 0 | 0 | 0 | 0 | 0 | 0 | 0 | 0 | 0.25 | 0
TiFe2Sn | BCC | 325 | 112 | 109 | 10.1038/sdata.2015.9 | 0 | 0 | 0 | 0 | 0 | 0 | 0 | 0 | 0 | 0 | 0 | 0 | 0 | 0 | 0 | 0 | 0 | 0 | 0 | 0.5 | 0 | 0 | 0 | 0 | 0 | 0.25 | 0 | 0 | 0 | 0 | 0 | 0 | 0 | 0.25 | 0
TiGaCo2 | BCC | 262 | 143 | 113 | 10.1038/sdata.2015.9 | 0 | 0 | 0 | 0.5 | 0 | 0 | 0 | 0 | 0 | 0 | 0 | 0 | 0 | 0 | 0 | 0 | 0 | 0 | 0 | 0 | 0 | 0 | 0 | 0 | 0 | 0 | 0 | 0 | 0 | 0 | 0 | 0 | 0 | 0.25 | 0.25
TiGaFe2 | BCC | 292 | 139 | 125 | 10.1038/sdata.2015.9 | 0 | 0 | 0 | 0 | 0 | 0 | 0 | 0 | 0 | 0 | 0 | 0 | 0 | 0 | 0 | 0 | 0 | 0 | 0 | 0.5 | 0 | 0 | 0 | 0 | 0 | 0 | 0 | 0 | 0 | 0 | 0 | 0 | 0 | 0.25 | 0.25
TiGaNi2 | BCC | 195 | 152 | 85 | 10.1038/sdata.2015.9 | 0 | 0 | 0 | 0 | 0 | 0 | 0 | 0 | 0 | 0 | 0 | 0.5 | 0 | 0 | 0 | 0 | 0 | 0 | 0 | 0 | 0 | 0 | 0 | 0 | 0 | 0 | 0 | 0 | 0 | 0 | 0 | 0 | 0 | 0.25 | 0.25
TiGaPd2 | BCC | 160 | 154 | 47 | 10.1038/sdata.2015.9 | 0 | 0 | 0 | 0 | 0 | 0 | 0 | 0 | 0 | 0 | 0 | 0 | 0 | 0 | 0 | 0 | 0 | 0 | 0 | 0 | 0 | 0 | 0 | 0 | 0 | 0 | 0.5 | 0 | 0 | 0 | 0 | 0 | 0 | 0.25 | 0.25
TiGaRh2 | BCC | 147 | 217 | 87 | 10.1038/sdata.2015.9 | 0 | 0.5 | 0 | 0 | 0 | 0 | 0 | 0 | 0 | 0 | 0 | 0 | 0 | 0 | 0 | 0 | 0 | 0 | 0 | 0 | 0 | 0 | 0 | 0 | 0 | 0 | 0 | 0 | 0 | 0 | 0 | 0 | 0 | 0.25 | 0.25
TiGaRu2 | BCC | 306 | 166 | 101 | 10.1038/sdata.2015.9 | 0 | 0 | 0 | 0 | 0 | 0 | 0 | 0 | 0 | 0 | 0 | 0 | 0 | 0 | 0 | 0 | 0 | 0 | 0.5 | 0 | 0 | 0 | 0 | 0 | 0 | 0 | 0 | 0 | 0 | 0 | 0 | 0 | 0 | 0.25 | 0.25
TiInAu2 | BCC | 114 | 113 | 52 | 10.1038/sdata.2015.9 | 0 | 0 | 0 | 0 | 0 | 0 | 0 | 0 | 0 | 0 | 0 | 0 | 0 | 0.25 | 0 | 0 | 0 | 0 | 0 | 0 | 0 | 0.5 | 0 | 0 | 0 | 0 | 0 | 0 | 0 | 0 | 0 | 0 | 0 | 0.25 | 0
TiInCu2 | BCC | 144 | 106 | 82 | 10.1038/sdata.2015.9 | 0 | 0 | 0 | 0 | 0.5 | 0 | 0 | 0 | 0 | 0 | 0 | 0 | 0 | 0.25 | 0 | 0 | 0 | 0 | 0 | 0 | 0 | 0 | 0 | 0 | 0 | 0 | 0 | 0 | 0 | 0 | 0 | 0 | 0 | 0.25 | 0
TiInFe2 | BCC | 386 | 177 | 152 | 10.1038/sdata.2015.9 | 0 | 0 | 0 | 0 | 0 | 0 | 0 | 0 | 0 | 0 | 0 | 0 | 0 | 0.25 | 0 | 0 | 0 | 0 | 0 | 0.5 | 0 | 0 | 0 | 0 | 0 | 0 | 0 | 0 | 0 | 0 | 0 | 0 | 0 | 0.25 | 0
TiInNi2 | BCC | 192 | 135 | 74 | 10.1038/sdata.2015.9 | 0 | 0 | 0 | 0 | 0 | 0 | 0 | 0 | 0 | 0 | 0 | 0.5 | 0 | 0.25 | 0 | 0 | 0 | 0 | 0 | 0 | 0 | 0 | 0 | 0 | 0 | 0 | 0 | 0 | 0 | 0 | 0 | 0 | 0 | 0.25 | 0
TiInRh2 | BCC | 117 | 203 | 62 | 10.1038/sdata.2015.9 | 0 | 0.5 | 0 | 0 | 0 | 0 | 0 | 0 | 0 | 0 | 0 | 0 | 0 | 0.25 | 0 | 0 | 0 | 0 | 0 | 0 | 0 | 0 | 0 | 0 | 0 | 0 | 0 | 0 | 0 | 0 | 0 | 0 | 0 | 0.25 | 0
TiIr3 | FCC | 426 | 229 | 229 | 10.1038/sdata.2015.9 | 0 | 0 | 0 | 0 | 0 | 0 | 0 | 0 | 0 | 0 | 0 | 0 | 0 | 0 | 0 | 0 | 0 | 0 | 0 | 0 | 0 | 0 | 0 | 0 | 0 | 0 | 0 | 0 | 0.75 | 0 | 0 | 0 | 0 | 0.25 | 0
TiMn2Al | BCC | 249 | 114 | 95 | 10.1038/sdata.2015.9 | 0 | 0 | 0 | 0 | 0 | 0 | 0.25 | 0 | 0 | 0 | 0 | 0 | 0 | 0 | 0 | 0 | 0 | 0 | 0 | 0 | 0 | 0 | 0 | 0 | 0 | 0 | 0 | 0 | 0 | 0.5 | 0 | 0 | 0 | 0.25 | 0
TiMn2Ga | BCC | 233 | 124 | 95 | 10.1038/sdata.2015.9 | 0 | 0 | 0 | 0 | 0 | 0 | 0 | 0 | 0 | 0 | 0 | 0 | 0 | 0 | 0 | 0 | 0 | 0 | 0 | 0 | 0 | 0 | 0 | 0 | 0 | 0 | 0 | 0 | 0 | 0.5 | 0 | 0 | 0 | 0.25 | 0.25
TiMn2Si | BCC | 313 | 155 | 129 | 10.1038/sdata.2015.9 | 0 | 0 | 0 | 0 | 0 | 0 | 0 | 0 | 0 | 0 | 0 | 0 | 0 | 0 | 0 | 0 | 0 | 0 | 0 | 0 | 0 | 0 | 0 | 0.25 | 0 | 0 | 0 | 0 | 0 | 0.5 | 0 | 0 | 0 | 0.25 | 0
TiMn2V | BCC | 375 | 106 | 51 | 10.1038/sdata.2015.9 | 0 | 0 | 0 | 0 | 0 | 0 | 0 | 0 | 0 | 0 | 0 | 0 | 0 | 0 | 0 | 0 | 0 | 0 | 0 | 0 | 0 | 0 | 0 | 0 | 0 | 0 | 0 | 0 | 0 | 0.5 | 0 | 0.25 | 0 | 0.25 | 0
TiMn2W | BCC | 468 | 131 | 86 | 10.1038/sdata.2015.9 | 0 | 0 | 0 | 0 | 0 | 0 | 0 | 0 | 0.25 | 0 | 0 | 0 | 0 | 0 | 0 | 0 | 0 | 0 | 0 | 0 | 0 | 0 | 0 | 0 | 0 | 0 | 0 | 0 | 0 | 0.5 | 0 | 0 | 0 | 0.25 | 0
TiMnCo2 | BCC | 233 | 136 | 106 | 10.1038/sdata.2015.9 | 0 | 0 | 0 | 0.5 | 0 | 0 | 0 | 0 | 0 | 0 | 0 | 0 | 0 | 0 | 0 | 0 | 0 | 0 | 0 | 0 | 0 | 0 | 0 | 0 | 0 | 0 | 0 | 0 | 0 | 0.25 | 0 | 0 | 0 | 0.25 | 0
TiMnRh2 | BCC | 255 | 148 | 95 | 10.1038/sdata.2015.9 | 0 | 0.5 | 0 | 0 | 0 | 0 | 0 | 0 | 0 | 0 | 0 | 0 | 0 | 0 | 0 | 0 | 0 | 0 | 0 | 0 | 0 | 0 | 0 | 0 | 0 | 0 | 0 | 0 | 0 | 0.25 | 0 | 0 | 0 | 0.25 | 0
TiNbRe2 | BCC | 434 | 160 | 97 | 10.1038/sdata.2015.9 | 0 | 0 | 0.25 | 0 | 0 | 0 | 0 | 0 | 0 | 0 | 0 | 0 | 0 | 0 | 0 | 0 | 0 | 0 | 0 | 0 | 0 | 0 | 0.5 | 0 | 0 | 0 | 0 | 0 | 0 | 0 | 0 | 0 | 0 | 0.25 | 0
TiNbTc2 | BCC | 385 | 143 | 80 | 10.1038/sdata.2015.9 | 0 | 0 | 0.25 | 0 | 0 | 0.5 | 0 | 0 | 0 | 0 | 0 | 0 | 0 | 0 | 0 | 0 | 0 | 0 | 0 | 0 | 0 | 0 | 0 | 0 | 0 | 0 | 0 | 0 | 0 | 0 | 0 | 0 | 0 | 0.25 | 0
TiNi | BCC | 135 | 165 | 49 | 10.1038/sdata.2015.9 | 0 | 0 | 0 | 0 | 0 | 0 | 0 | 0 | 0 | 0 | 0 | 0.5 | 0 | 0 | 0 | 0 | 0 | 0 | 0 | 0 | 0 | 0 | 0 | 0 | 0 | 0 | 0 | 0 | 0 | 0 | 0 | 0 | 0 | 0.5 | 0
TiNi2Sn | BCC | 177 | 151 | 72 | 10.1038/sdata.2015.9 | 0 | 0 | 0 | 0 | 0 | 0 | 0 | 0 | 0 | 0 | 0 | 0.5 | 0 | 0 | 0 | 0 | 0 | 0 | 0 | 0 | 0 | 0 | 0 | 0 | 0 | 0.25 | 0 | 0 | 0 | 0 | 0 | 0 | 0 | 0.25 | 0
TiOs | BCC | 452 | 146 | 117 | 10.1038/sdata.2015.9 | 0 | 0 | 0 | 0 | 0 | 0 | 0 | 0 | 0 | 0 | 0 | 0 | 0 | 0 | 0 | 0 | 0 | 0 | 0 | 0 | 0 | 0 | 0 | 0 | 0 | 0 | 0 | 0.5 | 0 | 0 | 0 | 0 | 0 | 0.5 | 0
TiOs3 | FCC | 390 | 267 | 163 | 10.1038/sdata.2015.9 | 0 | 0 | 0 | 0 | 0 | 0 | 0 | 0 | 0 | 0 | 0 | 0 | 0 | 0 | 0 | 0 | 0 | 0 | 0 | 0 | 0 | 0 | 0 | 0 | 0 | 0 | 0 | 0.75 | 0 | 0 | 0 | 0 | 0 | 0.25 | 0
TiPd | BCC | 158 | 151 | 50 | 10.1038/sdata.2015.9 | 0 | 0 | 0 | 0 | 0 | 0 | 0 | 0 | 0 | 0 | 0 | 0 | 0 | 0 | 0 | 0 | 0 | 0 | 0 | 0 | 0 | 0 | 0 | 0 | 0 | 0 | 0.5 | 0 | 0 | 0 | 0 | 0 | 0 | 0.5 | 0
TiPd3 | FCC | 264 | 137 | 111 | 10.1038/sdata.2015.9 | 0 | 0 | 0 | 0 | 0 | 0 | 0 | 0 | 0 | 0 | 0 | 0 | 0 | 0 | 0 | 0 | 0 | 0 | 0 | 0 | 0 | 0 | 0 | 0 | 0 | 0 | 0.75 | 0 | 0 | 0 | 0 | 0 | 0 | 0.25 | 0
TiPt | BCC | 198 | 179 | 48 | 10.1038/sdata.2015.9 | 0 | 0 | 0 | 0 | 0 | 0 | 0 | 0 | 0 | 0 | 0 | 0 | 0 | 0 | 0.5 | 0 | 0 | 0 | 0 | 0 | 0 | 0 | 0 | 0 | 0 | 0 | 0 | 0 | 0 | 0 | 0 | 0 | 0 | 0.5 | 0
TiPt3 | FCC | 335 | 189 | 138 | 10.1038/sdata.2015.9 | 0 | 0 | 0 | 0 | 0 | 0 | 0 | 0 | 0 | 0 | 0 | 0 | 0 | 0 | 0.75 | 0 | 0 | 0 | 0 | 0 | 0 | 0 | 0 | 0 | 0 | 0 | 0 | 0 | 0 | 0 | 0 | 0 | 0 | 0.25 | 0
TiRe | BCC | 339 | 173 | 62 | 10.1038/sdata.2015.9 | 0 | 0 | 0 | 0 | 0 | 0 | 0 | 0 | 0 | 0 | 0 | 0 | 0 | 0 | 0 | 0 | 0 | 0 | 0 | 0 | 0 | 0 | 0.5 | 0 | 0 | 0 | 0 | 0 | 0 | 0 | 0 | 0 | 0 | 0.5 | 0
TiReTc2 | BCC | 454 | 180 | 118 | 10.1038/sdata.2015.9 | 0 | 0 | 0 | 0 | 0 | 0.5 | 0 | 0 | 0 | 0 | 0 | 0 | 0 | 0 | 0 | 0 | 0 | 0 | 0 | 0 | 0 | 0 | 0.25 | 0 | 0 | 0 | 0 | 0 | 0 | 0 | 0 | 0 | 0 | 0.25 | 0
TiRh | BCC | 142 | 209 | 58 | 10.1038/sdata.2015.9 | 0 | 0.5 | 0 | 0 | 0 | 0 | 0 | 0 | 0 | 0 | 0 | 0 | 0 | 0 | 0 | 0 | 0 | 0 | 0 | 0 | 0 | 0 | 0 | 0 | 0 | 0 | 0 | 0 | 0 | 0 | 0 | 0 | 0 | 0.5 | 0
TiRh3 | FCC | 336 | 175 | 166 | 10.1038/sdata.2015.9 | 0 | 0.75 | 0 | 0 | 0 | 0 | 0 | 0 | 0 | 0 | 0 | 0 | 0 | 0 | 0 | 0 | 0 | 0 | 0 | 0 | 0 | 0 | 0 | 0 | 0 | 0 | 0 | 0 | 0 | 0 | 0 | 0 | 0 | 0.25 | 0
TiRu | BCC | 413 | 116 | 88 | 10.1038/sdata.2015.9 | 0 | 0 | 0 | 0 | 0 | 0 | 0 | 0 | 0 | 0 | 0 | 0 | 0 | 0 | 0 | 0 | 0 | 0 | 0.5 | 0 | 0 | 0 | 0 | 0 | 0 | 0 | 0 | 0 | 0 | 0 | 0 | 0 | 0 | 0.5 | 0
TiRu3 | FCC | 332 | 206 | 136 | 10.1038/sdata.2015.9 | 0 | 0 | 0 | 0 | 0 | 0 | 0 | 0 | 0 | 0 | 0 | 0 | 0 | 0 | 0 | 0 | 0 | 0 | 0.75 | 0 | 0 | 0 | 0 | 0 | 0 | 0 | 0 | 0 | 0 | 0 | 0 | 0 | 0 | 0.25 | 0
TiSiOs2 | BCC | 499 | 176 | 119 | 10.1038/sdata.2015.9 | 0 | 0 | 0 | 0 | 0 | 0 | 0 | 0 | 0 | 0 | 0 | 0 | 0 | 0 | 0 | 0 | 0 | 0 | 0 | 0 | 0 | 0 | 0 | 0.25 | 0 | 0 | 0 | 0.5 | 0 | 0 | 0 | 0 | 0 | 0.25 | 0
TiSiRu2 | BCC | 453 | 141 | 115 | 10.1038/sdata.2015.9 | 0 | 0 | 0 | 0 | 0 | 0 | 0 | 0 | 0 | 0 | 0 | 0 | 0 | 0 | 0 | 0 | 0 | 0 | 0.5 | 0 | 0 | 0 | 0 | 0.25 | 0 | 0 | 0 | 0 | 0 | 0 | 0 | 0 | 0 | 0.25 | 0
TiSiTc2 | BCC | 318 | 184 | 101 | 10.1038/sdata.2015.9 | 0 | 0 | 0 | 0 | 0 | 0.5 | 0 | 0 | 0 | 0 | 0 | 0 | 0 | 0 | 0 | 0 | 0 | 0 | 0 | 0 | 0 | 0 | 0 | 0.25 | 0 | 0 | 0 | 0 | 0 | 0 | 0 | 0 | 0 | 0.25 | 0
TiSnPd2 | BCC | 134 | 153 | 65 | 10.1038/sdata.2015.9 | 0 | 0 | 0 | 0 | 0 | 0 | 0 | 0 | 0 | 0 | 0 | 0 | 0 | 0 | 0 | 0 | 0 | 0 | 0 | 0 | 0 | 0 | 0 | 0 | 0 | 0.25 | 0.5 | 0 | 0 | 0 | 0 | 0 | 0 | 0.25 | 0
TiSnRu2 | BCC | 349 | 135 | 106 | 10.1038/sdata.2015.9 | 0 | 0 | 0 | 0 | 0 | 0 | 0 | 0 | 0 | 0 | 0 | 0 | 0 | 0 | 0 | 0 | 0 | 0 | 0.5 | 0 | 0 | 0 | 0 | 0 | 0 | 0.25 | 0 | 0 | 0 | 0 | 0 | 0 | 0 | 0.25 | 0
TiTc | BCC | 350 | 131 | 65 | 10.1038/sdata.2015.9 | 0 | 0 | 0 | 0 | 0 | 0.5 | 0 | 0 | 0 | 0 | 0 | 0 | 0 | 0 | 0 | 0 | 0 | 0 | 0 | 0 | 0 | 0 | 0 | 0 | 0 | 0 | 0 | 0 | 0 | 0 | 0 | 0 | 0 | 0.5 | 0
TiTc2Mo | BCC | 465 | 140 | 102 | 10.1038/sdata.2015.9 | 0 | 0 | 0 | 0 | 0 | 0.5 | 0 | 0 | 0 | 0.25 | 0 | 0 | 0 | 0 | 0 | 0 | 0 | 0 | 0 | 0 | 0 | 0 | 0 | 0 | 0 | 0 | 0 | 0 | 0 | 0 | 0 | 0 | 0 | 0.25 | 0
TiTc2W | BCC | 473 | 150 | 97 | 10.1038/sdata.2015.9 | 0 | 0 | 0 | 0 | 0 | 0.5 | 0 | 0 | 0.25 | 0 | 0 | 0 | 0 | 0 | 0 | 0 | 0 | 0 | 0 | 0 | 0 | 0 | 0 | 0 | 0 | 0 | 0 | 0 | 0 | 0 | 0 | 0 | 0 | 0.25 | 0
TiVRe2 | BCC | 436 | 169 | 99 | 10.1038/sdata.2015.9 | 0 | 0 | 0 | 0 | 0 | 0 | 0 | 0 | 0 | 0 | 0 | 0 | 0 | 0 | 0 | 0 | 0 | 0 | 0 | 0 | 0 | 0 | 0.5 | 0 | 0 | 0 | 0 | 0 | 0 | 0 | 0 | 0.25 | 0 | 0.25 | 0
TiVTc2 | BCC | 402 | 138 | 76 | 10.1038/sdata.2015.9 | 0 | 0 | 0 | 0 | 0 | 0.5 | 0 | 0 | 0 | 0 | 0 | 0 | 0 | 0 | 0 | 0 | 0 | 0 | 0 | 0 | 0 | 0 | 0 | 0 | 0 | 0 | 0 | 0 | 0 | 0 | 0 | 0.25 | 0 | 0.25 | 0
TiZn | BCC | 136 | 98 | 98 | 10.1038/sdata.2015.9 | 0 | 0 | 0 | 0 | 0 | 0 | 0 | 0 | 0 | 0 | 0 | 0 | 0.5 | 0 | 0 | 0 | 0 | 0 | 0 | 0 | 0 | 0 | 0 | 0 | 0 | 0 | 0 | 0 | 0 | 0 | 0 | 0 | 0 | 0.5 | 0
TiZn3 | FCC | 113 | 95 | 74 | 10.1038/sdata.2015.9 | 0 | 0 | 0 | 0 | 0 | 0 | 0 | 0 | 0 | 0 | 0 | 0 | 0.75 | 0 | 0 | 0 | 0 | 0 | 0 | 0 | 0 | 0 | 0 | 0 | 0 | 0 | 0 | 0 | 0 | 0 | 0 | 0 | 0 | 0.25 | 0
TiZnAu2 | BCC | 142 | 129 | 68 | 10.1038/sdata.2015.9 | 0 | 0 | 0 | 0 | 0 | 0 | 0 | 0 | 0 | 0 | 0 | 0 | 0.25 | 0 | 0 | 0 | 0 | 0 | 0 | 0 | 0 | 0.5 | 0 | 0 | 0 | 0 | 0 | 0 | 0 | 0 | 0 | 0 | 0 | 0.25 | 0
TiZnCo2 | BCC | 270 | 135 | 108 | 10.1038/sdata.2015.9 | 0 | 0 | 0 | 0.5 | 0 | 0 | 0 | 0 | 0 | 0 | 0 | 0 | 0.25 | 0 | 0 | 0 | 0 | 0 | 0 | 0 | 0 | 0 | 0 | 0 | 0 | 0 | 0 | 0 | 0 | 0 | 0 | 0 | 0 | 0.25 | 0
TiZnCu2 | BCC | 156 | 117 | 98 | 10.1038/sdata.2015.9 | 0 | 0 | 0 | 0 | 0.5 | 0 | 0 | 0 | 0 | 0 | 0 | 0 | 0.25 | 0 | 0 | 0 | 0 | 0 | 0 | 0 | 0 | 0 | 0 | 0 | 0 | 0 | 0 | 0 | 0 | 0 | 0 | 0 | 0 | 0.25 | 0
TiZnIr2 | BCC | 327 | 176 | 130 | 10.1038/sdata.2015.9 | 0 | 0 | 0 | 0 | 0 | 0 | 0 | 0 | 0 | 0 | 0 | 0 | 0.25 | 0 | 0 | 0 | 0 | 0 | 0 | 0 | 0 | 0 | 0 | 0 | 0 | 0 | 0 | 0 | 0.5 | 0 | 0 | 0 | 0 | 0.25 | 0
TiZnNi2 | BCC | 195 | 143 | 92 | 10.1038/sdata.2015.9 | 0 | 0 | 0 | 0 | 0 | 0 | 0 | 0 | 0 | 0 | 0 | 0.5 | 0.25 | 0 | 0 | 0 | 0 | 0 | 0 | 0 | 0 | 0 | 0 | 0 | 0 | 0 | 0 | 0 | 0 | 0 | 0 | 0 | 0 | 0.25 | 0
TiZnPd2 | BCC | 160 | 146 | 69 | 10.1038/sdata.2015.9 | 0 | 0 | 0 | 0 | 0 | 0 | 0 | 0 | 0 | 0 | 0 | 0 | 0.25 | 0 | 0 | 0 | 0 | 0 | 0 | 0 | 0 | 0 | 0 | 0 | 0 | 0 | 0.5 | 0 | 0 | 0 | 0 | 0 | 0 | 0.25 | 0
TiZnPt2 | BCC | 164 | 191 | 78 | 10.1038/sdata.2015.9 | 0 | 0 | 0 | 0 | 0 | 0 | 0 | 0 | 0 | 0 | 0 | 0 | 0.25 | 0 | 0.5 | 0 | 0 | 0 | 0 | 0 | 0 | 0 | 0 | 0 | 0 | 0 | 0 | 0 | 0 | 0 | 0 | 0 | 0 | 0.25 | 0
TiZnRh2 | BCC | 279 | 146 | 96 | 10.1038/sdata.2015.9 | 0 | 0.5 | 0 | 0 | 0 | 0 | 0 | 0 | 0 | 0 | 0 | 0 | 0.25 | 0 | 0 | 0 | 0 | 0 | 0 | 0 | 0 | 0 | 0 | 0 | 0 | 0 | 0 | 0 | 0 | 0 | 0 | 0 | 0 | 0.25 | 0
V | BCC | 271 | 136 | 29 | 10.1038/sdata.2015.9 | 0 | 0 | 0 | 0 | 0 | 0 | 0 | 0 | 0 | 0 | 0 | 0 | 0 | 0 | 0 | 0 | 0 | 0 | 0 | 0 | 0 | 0 | 0 | 0 | 0 | 0 | 0 | 0 | 0 | 0 | 0 | 1 | 0 | 0 | 0
V | FCC | 11 | 259 | 1 | 10.1038/sdata.2015.9 | 0 | 0 | 0 | 0 | 0 | 0 | 0 | 0 | 0 | 0 | 0 | 0 | 0 | 0 | 0 | 0 | 0 | 0 | 0 | 0 | 0 | 0 | 0 | 0 | 0 | 0 | 0 | 0 | 0 | 0 | 0 | 1 | 0 | 0 | 0
V2CrFe | BCC | 454 | 121 | 74 | 10.1038/sdata.2015.9 | 0 | 0 | 0 | 0 | 0 | 0 | 0 | 0.25 | 0 | 0 | 0 | 0 | 0 | 0 | 0 | 0 | 0 | 0 | 0 | 0.25 | 0 | 0 | 0 | 0 | 0 | 0 | 0 | 0 | 0 | 0 | 0 | 0.5 | 0 | 0 | 0
V2CrOs | BCC | 472 | 156 | 97 | 10.1038/sdata.2015.9 | 0 | 0 | 0 | 0 | 0 | 0 | 0 | 0.25 | 0 | 0 | 0 | 0 | 0 | 0 | 0 | 0 | 0 | 0 | 0 | 0 | 0 | 0 | 0 | 0 | 0 | 0 | 0 | 0.25 | 0 | 0 | 0 | 0.5 | 0 | 0 | 0
V2CrRe | BCC | 448 | 156 | 94 | 10.1038/sdata.2015.9 | 0 | 0 | 0 | 0 | 0 | 0 | 0 | 0.25 | 0 | 0 | 0 | 0 | 0 | 0 | 0 | 0 | 0 | 0 | 0 | 0 | 0 | 0 | 0.25 | 0 | 0 | 0 | 0 | 0 | 0 | 0 | 0 | 0.5 | 0 | 0 | 0
V2CrRu | BCC | 452 | 136 | 77 | 10.1038/sdata.2015.9 | 0 | 0 | 0 | 0 | 0 | 0 | 0 | 0.25 | 0 | 0 | 0 | 0 | 0 | 0 | 0 | 0 | 0 | 0 | 0.25 | 0 | 0 | 0 | 0 | 0 | 0 | 0 | 0 | 0 | 0 | 0 | 0 | 0.5 | 0 | 0 | 0
V2CrTc | BCC | 428 | 143 | 72 | 10.1038/sdata.2015.9 | 0 | 0 | 0 | 0 | 0 | 0.25 | 0 | 0.25 | 0 | 0 | 0 | 0 | 0 | 0 | 0 | 0 | 0 | 0 | 0 | 0 | 0 | 0 | 0 | 0 | 0 | 0 | 0 | 0 | 0 | 0 | 0 | 0.5 | 0 | 0 | 0
V2MoOs | BCC | 472 | 159 | 96 | 10.1038/sdata.2015.9 | 0 | 0 | 0 | 0 | 0 | 0 | 0 | 0 | 0 | 0.25 | 0 | 0 | 0 | 0 | 0 | 0 | 0 | 0 | 0 | 0 | 0 | 0 | 0 | 0 | 0 | 0 | 0 | 0.25 | 0 | 0 | 0 | 0.5 | 0 | 0 | 0
V2ReOs | BCC | 471 | 199 | 137 | 10.1038/sdata.2015.9 | 0 | 0 | 0 | 0 | 0 | 0 | 0 | 0 | 0 | 0 | 0 | 0 | 0 | 0 | 0 | 0 | 0 | 0 | 0 | 0 | 0 | 0 | 0.25 | 0 | 0 | 0 | 0 | 0.25 | 0 | 0 | 0 | 0.5 | 0 | 0 | 0
V2ReRu | BCC | 445 | 180 | 122 | 10.1038/sdata.2015.9 | 0 | 0 | 0 | 0 | 0 | 0 | 0 | 0 | 0 | 0 | 0 | 0 | 0 | 0 | 0 | 0 | 0 | 0 | 0.25 | 0 | 0 | 0 | 0.25 | 0 | 0 | 0 | 0 | 0 | 0 | 0 | 0 | 0.5 | 0 | 0 | 0
V2TcOs | BCC | 457 | 184 | 124 | 10.1038/sdata.2015.9 | 0 | 0 | 0 | 0 | 0 | 0.25 | 0 | 0 | 0 | 0 | 0 | 0 | 0 | 0 | 0 | 0 | 0 | 0 | 0 | 0 | 0 | 0 | 0 | 0 | 0 | 0 | 0 | 0.25 | 0 | 0 | 0 | 0.5 | 0 | 0 | 0
V2TcRu | BCC | 422 | 170 | 101 | 10.1038/sdata.2015.9 | 0 | 0 | 0 | 0 | 0 | 0.25 | 0 | 0 | 0 | 0 | 0 | 0 | 0 | 0 | 0 | 0 | 0 | 0 | 0.25 | 0 | 0 | 0 | 0 | 0 | 0 | 0 | 0 | 0 | 0 | 0 | 0 | 0.5 | 0 | 0 | 0
V3Ag | FCC | 165 | 157 | 79 | 10.1038/sdata.2015.9 | 0 | 0 | 0 | 0 | 0 | 0 | 0 | 0 | 0 | 0 | 0.25 | 0 | 0 | 0 | 0 | 0 | 0 | 0 | 0 | 0 | 0 | 0 | 0 | 0 | 0 | 0 | 0 | 0 | 0 | 0 | 0 | 0.75 | 0 | 0 | 0
V3Au | FCC | 196 | 168 | 94 | 10.1038/sdata.2015.9 | 0 | 0 | 0 | 0 | 0 | 0 | 0 | 0 | 0 | 0 | 0 | 0 | 0 | 0 | 0 | 0 | 0 | 0 | 0 | 0 | 0 | 0.25 | 0 | 0 | 0 | 0 | 0 | 0 | 0 | 0 | 0 | 0.75 | 0 | 0 | 0
V3Mo | BCC | 298 | 156 | 23 | 10.1038/sdata.2015.9 | 0 | 0 | 0 | 0 | 0 | 0 | 0 | 0 | 0 | 0.25 | 0 | 0 | 0 | 0 | 0 | 0 | 0 | 0 | 0 | 0 | 0 | 0 | 0 | 0 | 0 | 0 | 0 | 0 | 0 | 0 | 0 | 0.75 | 0 | 0 | 0
V3Os | BCC | 427 | 156 | 95 | 10.1038/sdata.2015.9 | 0 | 0 | 0 | 0 | 0 | 0 | 0 | 0 | 0 | 0 | 0 | 0 | 0 | 0 | 0 | 0 | 0 | 0 | 0 | 0 | 0 | 0 | 0 | 0 | 0 | 0 | 0 | 0.25 | 0 | 0 | 0 | 0.75 | 0 | 0 | 0
V3Pt | FCC | 173 | 229 | 39 | 10.1038/sdata.2015.9 | 0 | 0 | 0 | 0 | 0 | 0 | 0 | 0 | 0 | 0 | 0 | 0 | 0 | 0 | 0.25 | 0 | 0 | 0 | 0 | 0 | 0 | 0 | 0 | 0 | 0 | 0 | 0 | 0 | 0 | 0 | 0 | 0.75 | 0 | 0 | 0
V3Re | BCC | 363 | 169 | 42 | 10.1038/sdata.2015.9 | 0 | 0 | 0 | 0 | 0 | 0 | 0 | 0 | 0 | 0 | 0 | 0 | 0 | 0 | 0 | 0 | 0 | 0 | 0 | 0 | 0 | 0 | 0.25 | 0 | 0 | 0 | 0 | 0 | 0 | 0 | 0 | 0.75 | 0 | 0 | 0
V3Ru | BCC | 389 | 138 | 71 | 10.1038/sdata.2015.9 | 0 | 0 | 0 | 0 | 0 | 0 | 0 | 0 | 0 | 0 | 0 | 0 | 0 | 0 | 0 | 0 | 0 | 0 | 0.25 | 0 | 0 | 0 | 0 | 0 | 0 | 0 | 0 | 0 | 0 | 0 | 0 | 0.75 | 0 | 0 | 0
VCo | BCC | 9 | 234 | 9 | 10.1038/sdata.2015.9 | 0 | 0 | 0 | 0.5 | 0 | 0 | 0 | 0 | 0 | 0 | 0 | 0 | 0 | 0 | 0 | 0 | 0 | 0 | 0 | 0 | 0 | 0 | 0 | 0 | 0 | 0 | 0 | 0 | 0 | 0 | 0 | 0.5 | 0 | 0 | 0
VCo2Si | BCC | 291 | 179 | 134 | 10.1038/sdata.2015.9 | 0 | 0 | 0 | 0.5 | 0 | 0 | 0 | 0 | 0 | 0 | 0 | 0 | 0 | 0 | 0 | 0 | 0 | 0 | 0 | 0 | 0 | 0 | 0 | 0.25 | 0 | 0 | 0 | 0 | 0 | 0 | 0 | 0.25 | 0 | 0 | 0
VCo2Sn | BCC | 237 | 149 | 98 | 10.1038/sdata.2015.9 | 0 | 0 | 0 | 0.5 | 0 | 0 | 0 | 0 | 0 | 0 | 0 | 0 | 0 | 0 | 0 | 0 | 0 | 0 | 0 | 0 | 0 | 0 | 0 | 0 | 0 | 0.25 | 0 | 0 | 0 | 0 | 0 | 0.25 | 0 | 0 | 0
VCo3 | FCC | 385 | 167 | 194 | 10.1038/sdata.2015.9 | 0 | 0 | 0 | 0.75 | 0 | 0 | 0 | 0 | 0 | 0 | 0 | 0 | 0 | 0 | 0 | 0 | 0 | 0 | 0 | 0 | 0 | 0 | 0 | 0 | 0 | 0 | 0 | 0 | 0 | 0 | 0 | 0.25 | 0 | 0 | 0
VCuRh2 | BCC | 227 | 215 | 97 | 10.1038/sdata.2015.9 | 0 | 0.5 | 0 | 0 | 0.25 | 0 | 0 | 0 | 0 | 0 | 0 | 0 | 0 | 0 | 0 | 0 | 0 | 0 | 0 | 0 | 0 | 0 | 0 | 0 | 0 | 0 | 0 | 0 | 0 | 0 | 0 | 0.25 | 0 | 0 | 0
VFe | BCC | 270 | 159 | 78 | 10.1038/sdata.2015.9 | 0 | 0 | 0 | 0 | 0 | 0 | 0 | 0 | 0 | 0 | 0 | 0 | 0 | 0 | 0 | 0 | 0 | 0 | 0 | 0.5 | 0 | 0 | 0 | 0 | 0 | 0 | 0 | 0 | 0 | 0 | 0 | 0.5 | 0 | 0 | 0
VFe2Si | BCC | 219 | 256 | 120 | 10.1038/sdata.2015.9 | 0 | 0 | 0 | 0 | 0 | 0 | 0 | 0 | 0 | 0 | 0 | 0 | 0 | 0 | 0 | 0 | 0 | 0 | 0 | 0.5 | 0 | 0 | 0 | 0.25 | 0 | 0 | 0 | 0 | 0 | 0 | 0 | 0.25 | 0 | 0 | 0
VFe3 | BCC | 281 | 153 | 119 | 10.1038/sdata.2015.9 | 0 | 0 | 0 | 0 | 0 | 0 | 0 | 0 | 0 | 0 | 0 | 0 | 0 | 0 | 0 | 0 | 0 | 0 | 0 | 0.75 | 0 | 0 | 0 | 0 | 0 | 0 | 0 | 0 | 0 | 0 | 0 | 0.25 | 0 | 0 | 0
VFeRu2 | BCC | 355 | 171 | 120 | 10.1038/sdata.2015.9 | 0 | 0 | 0 | 0 | 0 | 0 | 0 | 0 | 0 | 0 | 0 | 0 | 0 | 0 | 0 | 0 | 0 | 0 | 0.5 | 0.25 | 0 | 0 | 0 | 0 | 0 | 0 | 0 | 0 | 0 | 0 | 0 | 0.25 | 0 | 0 | 0
VGaCo2 | BCC | 268 | 165 | 126 | 10.1038/sdata.2015.9 | 0 | 0 | 0 | 0.5 | 0 | 0 | 0 | 0 | 0 | 0 | 0 | 0 | 0 | 0 | 0 | 0 | 0 | 0 | 0 | 0 | 0 | 0 | 0 | 0 | 0 | 0 | 0 | 0 | 0 | 0 | 0 | 0.25 | 0 | 0 | 0.25
VGaFe2 | BCC | 373 | 148 | 131 | 10.1038/sdata.2015.9 | 0 | 0 | 0 | 0 | 0 | 0 | 0 | 0 | 0 | 0 | 0 | 0 | 0 | 0 | 0 | 0 | 0 | 0 | 0 | 0.5 | 0 | 0 | 0 | 0 | 0 | 0 | 0 | 0 | 0 | 0 | 0 | 0.25 | 0 | 0 | 0.25
VGaNi2 | BCC | 174 | 165 | 108 | 10.1038/sdata.2015.9 | 0 | 0 | 0 | 0 | 0 | 0 | 0 | 0 | 0 | 0 | 0 | 0.5 | 0 | 0 | 0 | 0 | 0 | 0 | 0 | 0 | 0 | 0 | 0 | 0 | 0 | 0 | 0 | 0 | 0 | 0 | 0 | 0.25 | 0 | 0 | 0.25
VGaRu2 | BCC | 386 | 162 | 112 | 10.1038/sdata.2015.9 | 0 | 0 | 0 | 0 | 0 | 0 | 0 | 0 | 0 | 0 | 0 | 0 | 0 | 0 | 0 | 0 | 0 | 0 | 0.5 | 0 | 0 | 0 | 0 | 0 | 0 | 0 | 0 | 0 | 0 | 0 | 0 | 0.25 | 0 | 0 | 0.25
VGaTc2 | BCC | 290 | 200 | 115 | 10.1038/sdata.2015.9 | 0 | 0 | 0 | 0 | 0 | 0.5 | 0 | 0 | 0 | 0 | 0 | 0 | 0 | 0 | 0 | 0 | 0 | 0 | 0 | 0 | 0 | 0 | 0 | 0 | 0 | 0 | 0 | 0 | 0 | 0 | 0 | 0.25 | 0 | 0 | 0.25
VNi2Sn | BCC | 125 | 120 | 64 | 10.1038/sdata.2015.9 | 0 | 0 | 0 | 0 | 0 | 0 | 0 | 0 | 0 | 0 | 0 | 0.5 | 0 | 0 | 0 | 0 | 0 | 0 | 0 | 0 | 0 | 0 | 0 | 0 | 0 | 0.25 | 0 | 0 | 0 | 0 | 0 | 0.25 | 0 | 0 | 0
VOs | BCC | 413 | 221 | 143 | 10.1038/sdata.2015.9 | 0 | 0 | 0 | 0 | 0 | 0 | 0 | 0 | 0 | 0 | 0 | 0 | 0 | 0 | 0 | 0 | 0 | 0 | 0 | 0 | 0 | 0 | 0 | 0 | 0 | 0 | 0 | 0.5 | 0 | 0 | 0 | 0.5 | 0 | 0 | 0
VPt3 | FCC | 344 | 184 | 135 | 10.1038/sdata.2015.9 | 0 | 0 | 0 | 0 | 0 | 0 | 0 | 0 | 0 | 0 | 0 | 0 | 0 | 0 | 0.75 | 0 | 0 | 0 | 0 | 0 | 0 | 0 | 0 | 0 | 0 | 0 | 0 | 0 | 0 | 0 | 0 | 0.25 | 0 | 0 | 0
VRh3 | FCC | 405 | 174 | 191 | 10.1038/sdata.2015.9 | 0 | 0.75 | 0 | 0 | 0 | 0 | 0 | 0 | 0 | 0 | 0 | 0 | 0 | 0 | 0 | 0 | 0 | 0 | 0 | 0 | 0 | 0 | 0 | 0 | 0 | 0 | 0 | 0 | 0 | 0 | 0 | 0.25 | 0 | 0 | 0
VRu | BCC | 315 | 189 | 103 | 10.1038/sdata.2015.9 | 0 | 0 | 0 | 0 | 0 | 0 | 0 | 0 | 0 | 0 | 0 | 0 | 0 | 0 | 0 | 0 | 0 | 0 | 0.5 | 0 | 0 | 0 | 0 | 0 | 0 | 0 | 0 | 0 | 0 | 0 | 0 | 0.5 | 0 | 0 | 0
VSiOs2 | BCC | 465 | 197 | 120 | 10.1038/sdata.2015.9 | 0 | 0 | 0 | 0 | 0 | 0 | 0 | 0 | 0 | 0 | 0 | 0 | 0 | 0 | 0 | 0 | 0 | 0 | 0 | 0 | 0 | 0 | 0 | 0.25 | 0 | 0 | 0 | 0.5 | 0 | 0 | 0 | 0.25 | 0 | 0 | 0
VSiRu2 | BCC | 433 | 159 | 109 | 10.1038/sdata.2015.9 | 0 | 0 | 0 | 0 | 0 | 0 | 0 | 0 | 0 | 0 | 0 | 0 | 0 | 0 | 0 | 0 | 0 | 0 | 0.5 | 0 | 0 | 0 | 0 | 0.25 | 0 | 0 | 0 | 0 | 0 | 0 | 0 | 0.25 | 0 | 0 | 0
VSiTc2 | BCC | 377 | 200 | 123 | 10.1038/sdata.2015.9 | 0 | 0 | 0 | 0 | 0 | 0.5 | 0 | 0 | 0 | 0 | 0 | 0 | 0 | 0 | 0 | 0 | 0 | 0 | 0 | 0 | 0 | 0 | 0 | 0.25 | 0 | 0 | 0 | 0 | 0 | 0 | 0 | 0.25 | 0 | 0 | 0
VSnRh2 | BCC | 165 | 186 | 90 | 10.1038/sdata.2015.9 | 0 | 0.5 | 0 | 0 | 0 | 0 | 0 | 0 | 0 | 0 | 0 | 0 | 0 | 0 | 0 | 0 | 0 | 0 | 0 | 0 | 0 | 0 | 0 | 0 | 0 | 0.25 | 0 | 0 | 0 | 0 | 0 | 0.25 | 0 | 0 | 0
VTc | BCC | 480 | 143 | 102 | 10.1038/sdata.2015.9 | 0 | 0 | 0 | 0 | 0 | 0.5 | 0 | 0 | 0 | 0 | 0 | 0 | 0 | 0 | 0 | 0 | 0 | 0 | 0 | 0 | 0 | 0 | 0 | 0 | 0 | 0 | 0 | 0 | 0 | 0 | 0 | 0.5 | 0 | 0 | 0
VZn3 | FCC | 175 | 90 | 87 | 10.1038/sdata.2015.9 | 0 | 0 | 0 | 0 | 0 | 0 | 0 | 0 | 0 | 0 | 0 | 0 | 0.75 | 0 | 0 | 0 | 0 | 0 | 0 | 0 | 0 | 0 | 0 | 0 | 0 | 0 | 0 | 0 | 0 | 0 | 0 | 0.25 | 0 | 0 | 0
VZnRh2 | BCC | 199 | 206 | 81 | 10.1038/sdata.2015.9 | 0 | 0.5 | 0 | 0 | 0 | 0 | 0 | 0 | 0 | 0 | 0 | 0 | 0.25 | 0 | 0 | 0 | 0 | 0 | 0 | 0 | 0 | 0 | 0 | 0 | 0 | 0 | 0 | 0 | 0 | 0 | 0 | 0.25 | 0 | 0 | 0
VZnRu2 | BCC | 290 | 194 | 111 | 10.1038/sdata.2015.9 | 0 | 0 | 0 | 0 | 0 | 0 | 0 | 0 | 0 | 0 | 0 | 0 | 0.25 | 0 | 0 | 0 | 0 | 0 | 0.5 | 0 | 0 | 0 | 0 | 0 | 0 | 0 | 0 | 0 | 0 | 0 | 0 | 0.25 | 0 | 0 | 0
Y | FCC | 59 | 30 | 32 | 10.1038/sdata.2015.9 | 0 | 0 | 0 | 0 | 0 | 0 | 0 | 0 | 0 | 0 | 0 | 0 | 0 | 0 | 0 | 0 | 0 | 1 | 0 | 0 | 0 | 0 | 0 | 0 | 0 | 0 | 0 | 0 | 0 | 0 | 0 | 0 | 0 | 0 | 0
Y2AgIr | BCC | 139 | 76 | 33 | 10.1038/sdata.2015.9 | 0 | 0 | 0 | 0 | 0 | 0 | 0 | 0 | 0 | 0 | 0.25 | 0 | 0 | 0 | 0 | 0 | 0 | 0.5 | 0 | 0 | 0 | 0 | 0 | 0 | 0 | 0 | 0 | 0 | 0.25 | 0 | 0 | 0 | 0 | 0 | 0
Y2AgRu | BCC | 139 | 66 | 35 | 10.1038/sdata.2015.9 | 0 | 0 | 0 | 0 | 0 | 0 | 0 | 0 | 0 | 0 | 0.25 | 0 | 0 | 0 | 0 | 0 | 0 | 0.5 | 0.25 | 0 | 0 | 0 | 0 | 0 | 0 | 0 | 0 | 0 | 0 | 0 | 0 | 0 | 0 | 0 | 0
Y2AlZn | BCC | 95 | 47 | 59 | 10.1038/sdata.2015.9 | 0 | 0 | 0 | 0 | 0 | 0 | 0.25 | 0 | 0 | 0 | 0 | 0 | 0.25 | 0 | 0 | 0 | 0 | 0.5 | 0 | 0 | 0 | 0 | 0 | 0 | 0 | 0 | 0 | 0 | 0 | 0 | 0 | 0 | 0 | 0 | 0
Y2CuIr | BCC | 148 | 76 | 39 | 10.1038/sdata.2015.9 | 0 | 0 | 0 | 0 | 0.25 | 0 | 0 | 0 | 0 | 0 | 0 | 0 | 0 | 0 | 0 | 0 | 0 | 0.5 | 0 | 0 | 0 | 0 | 0 | 0 | 0 | 0 | 0 | 0 | 0.25 | 0 | 0 | 0 | 0 | 0 | 0
Y2CuRh | BCC | 138 | 64 | 32 | 10.1038/sdata.2015.9 | 0 | 0.25 | 0 | 0 | 0.25 | 0 | 0 | 0 | 0 | 0 | 0 | 0 | 0 | 0 | 0 | 0 | 0 | 0.5 | 0 | 0 | 0 | 0 | 0 | 0 | 0 | 0 | 0 | 0 | 0 | 0 | 0 | 0 | 0 | 0 | 0
Y2CuRu | BCC | 145 | 66 | 41 | 10.1038/sdata.2015.9 | 0 | 0 | 0 | 0 | 0.25 | 0 | 0 | 0 | 0 | 0 | 0 | 0 | 0 | 0 | 0 | 0 | 0 | 0.5 | 0.25 | 0 | 0 | 0 | 0 | 0 | 0 | 0 | 0 | 0 | 0 | 0 | 0 | 0 | 0 | 0 | 0
Y2IrPd | BCC | 163 | 83 | 44 | 10.1038/sdata.2015.9 | 0 | 0 | 0 | 0 | 0 | 0 | 0 | 0 | 0 | 0 | 0 | 0 | 0 | 0 | 0 | 0 | 0 | 0.5 | 0 | 0 | 0 | 0 | 0 | 0 | 0 | 0 | 0.25 | 0 | 0.25 | 0 | 0 | 0 | 0 | 0 | 0
Y2IrRh | BCC | 148 | 106 | 45 | 10.1038/sdata.2015.9 | 0 | 0.25 | 0 | 0 | 0 | 0 | 0 | 0 | 0 | 0 | 0 | 0 | 0 | 0 | 0 | 0 | 0 | 0.5 | 0 | 0 | 0 | 0 | 0 | 0 | 0 | 0 | 0 | 0 | 0.25 | 0 | 0 | 0 | 0 | 0 | 0
Y2NiIr | BCC | 161 | 79 | 44 | 10.1038/sdata.2015.9 | 0 | 0 | 0 | 0 | 0 | 0 | 0 | 0 | 0 | 0 | 0 | 0.25 | 0 | 0 | 0 | 0 | 0 | 0.5 | 0 | 0 | 0 | 0 | 0 | 0 | 0 | 0 | 0 | 0 | 0.25 | 0 | 0 | 0 | 0 | 0 | 0
Y2NiRu | BCC | 157 | 79 | 41 | 10.1038/sdata.2015.9 | 0 | 0 | 0 | 0 | 0 | 0 | 0 | 0 | 0 | 0 | 0 | 0.25 | 0 | 0 | 0 | 0 | 0 | 0.5 | 0.25 | 0 | 0 | 0 | 0 | 0 | 0 | 0 | 0 | 0 | 0 | 0 | 0 | 0 | 0 | 0 | 0
Y2PdRu | BCC | 151 | 78 | 38 | 10.1038/sdata.2015.9 | 0 | 0 | 0 | 0 | 0 | 0 | 0 | 0 | 0 | 0 | 0 | 0 | 0 | 0 | 0 | 0 | 0 | 0.5 | 0.25 | 0 | 0 | 0 | 0 | 0 | 0 | 0 | 0.25 | 0 | 0 | 0 | 0 | 0 | 0 | 0 | 0
Y2RuRh | BCC | 191 | 72 | 39 | 10.1038/sdata.2015.9 | 0 | 0.25 | 0 | 0 | 0 | 0 | 0 | 0 | 0 | 0 | 0 | 0 | 0 | 0 | 0 | 0 | 0 | 0.5 | 0.25 | 0 | 0 | 0 | 0 | 0 | 0 | 0 | 0 | 0 | 0 | 0 | 0 | 0 | 0 | 0 | 0
Y2ZnIn | BCC | 84 | 47 | 49 | 10.1038/sdata.2015.9 | 0 | 0 | 0 | 0 | 0 | 0 | 0 | 0 | 0 | 0 | 0 | 0 | 0.25 | 0.25 | 0 | 0 | 0 | 0.5 | 0 | 0 | 0 | 0 | 0 | 0 | 0 | 0 | 0 | 0 | 0 | 0 | 0 | 0 | 0 | 0 | 0
Y2ZnIr | BCC | 136 | 73 | 39 | 10.1038/sdata.2015.9 | 0 | 0 | 0 | 0 | 0 | 0 | 0 | 0 | 0 | 0 | 0 | 0 | 0.25 | 0 | 0 | 0 | 0 | 0.5 | 0 | 0 | 0 | 0 | 0 | 0 | 0 | 0 | 0 | 0 | 0.25 | 0 | 0 | 0 | 0 | 0 | 0
Y2ZnRu | BCC | 126 | 68 | 31 | 10.1038/sdata.2015.9 | 0 | 0 | 0 | 0 | 0 | 0 | 0 | 0 | 0 | 0 | 0 | 0 | 0.25 | 0 | 0 | 0 | 0 | 0.5 | 0.25 | 0 | 0 | 0 | 0 | 0 | 0 | 0 | 0 | 0 | 0 | 0 | 0 | 0 | 0 | 0 | 0
Y3Al | FCC | 84 | 33 | 38 | 10.1038/sdata.2015.9 | 0 | 0 | 0 | 0 | 0 | 0 | 0.25 | 0 | 0 | 0 | 0 | 0 | 0 | 0 | 0 | 0 | 0 | 0.75 | 0 | 0 | 0 | 0 | 0 | 0 | 0 | 0 | 0 | 0 | 0 | 0 | 0 | 0 | 0 | 0 | 0
YAg | BCC | 79 | 59 | 33 | 10.1038/sdata.2015.9 | 0 | 0 | 0 | 0 | 0 | 0 | 0 | 0 | 0 | 0 | 0.5 | 0 | 0 | 0 | 0 | 0 | 0 | 0.5 | 0 | 0 | 0 | 0 | 0 | 0 | 0 | 0 | 0 | 0 | 0 | 0 | 0 | 0 | 0 | 0 | 0
YAl | BCC | 80 | 55 | 65 | 10.1038/sdata.2015.9 | 0 | 0 | 0 | 0 | 0 | 0 | 0.5 | 0 | 0 | 0 | 0 | 0 | 0 | 0 | 0 | 0 | 0 | 0.5 | 0 | 0 | 0 | 0 | 0 | 0 | 0 | 0 | 0 | 0 | 0 | 0 | 0 | 0 | 0 | 0 | 0
YAl3 | FCC | 154 | 36 | 58 | 10.1038/sdata.2015.9 | 0 | 0 | 0 | 0 | 0 | 0 | 0.75 | 0 | 0 | 0 | 0 | 0 | 0 | 0 | 0 | 0 | 0 | 0.25 | 0 | 0 | 0 | 0 | 0 | 0 | 0 | 0 | 0 | 0 | 0 | 0 | 0 | 0 | 0 | 0 | 0
YAlAg2 | BCC | 106 | 71 | 29 | 10.1038/sdata.2015.9 | 0 | 0 | 0 | 0 | 0 | 0 | 0.25 | 0 | 0 | 0 | 0.5 | 0 | 0 | 0 | 0 | 0 | 0 | 0.25 | 0 | 0 | 0 | 0 | 0 | 0 | 0 | 0 | 0 | 0 | 0 | 0 | 0 | 0 | 0 | 0 | 0
YAu | BCC | 74 | 89 | 27 | 10.1038/sdata.2015.9 | 0 | 0 | 0 | 0 | 0 | 0 | 0 | 0 | 0 | 0 | 0 | 0 | 0 | 0 | 0 | 0 | 0 | 0.5 | 0 | 0 | 0 | 0.5 | 0 | 0 | 0 | 0 | 0 | 0 | 0 | 0 | 0 | 0 | 0 | 0 | 0
YCd | BCC | 78 | 47 | 43 | 10.1038/sdata.2015.9 | 0 | 0 | 0 | 0 | 0 | 0 | 0 | 0 | 0 | 0 | 0 | 0 | 0 | 0 | 0 | 0 | 0 | 0.5 | 0 | 0 | 0 | 0 | 0 | 0 | 0 | 0 | 0 | 0 | 0 | 0 | 0 | 0 | 0.5 | 0 | 0
YCd3 | BCC | 70 | 50 | 36 | 10.1038/sdata.2015.9 | 0 | 0 | 0 | 0 | 0 | 0 | 0 | 0 | 0 | 0 | 0 | 0 | 0 | 0 | 0 | 0 | 0 | 0.25 | 0 | 0 | 0 | 0 | 0 | 0 | 0 | 0 | 0 | 0 | 0 | 0 | 0 | 0 | 0.75 | 0 | 0
YCdAg2 | BCC | 82 | 66 | 25 | 10.1038/sdata.2015.9 | 0 | 0 | 0 | 0 | 0 | 0 | 0 | 0 | 0 | 0 | 0.5 | 0 | 0 | 0 | 0 | 0 | 0 | 0.25 | 0 | 0 | 0 | 0 | 0 | 0 | 0 | 0 | 0 | 0 | 0 | 0 | 0 | 0 | 0.25 | 0 | 0
YCdAu2 | BCC | 104 | 79 | 31 | 10.1038/sdata.2015.9 | 0 | 0 | 0 | 0 | 0 | 0 | 0 | 0 | 0 | 0 | 0 | 0 | 0 | 0 | 0 | 0 | 0 | 0.25 | 0 | 0 | 0 | 0.5 | 0 | 0 | 0 | 0 | 0 | 0 | 0 | 0 | 0 | 0 | 0.25 | 0 | 0
YCdPd2 | BCC | 116 | 88 | 44 | 10.1038/sdata.2015.9 | 0 | 0 | 0 | 0 | 0 | 0 | 0 | 0 | 0 | 0 | 0 | 0 | 0 | 0 | 0 | 0 | 0 | 0.25 | 0 | 0 | 0 | 0 | 0 | 0 | 0 | 0 | 0.5 | 0 | 0 | 0 | 0 | 0 | 0.25 | 0 | 0
YCdPt2 | BCC | 122 | 113 | 50 | 10.1038/sdata.2015.9 | 0 | 0 | 0 | 0 | 0 | 0 | 0 | 0 | 0 | 0 | 0 | 0 | 0 | 0 | 0.5 | 0 | 0 | 0.25 | 0 | 0 | 0 | 0 | 0 | 0 | 0 | 0 | 0 | 0 | 0 | 0 | 0 | 0 | 0.25 | 0 | 0
YCu | BCC | 107 | 52 | 35 | 10.1038/sdata.2015.9 | 0 | 0 | 0 | 0 | 0.5 | 0 | 0 | 0 | 0 | 0 | 0 | 0 | 0 | 0 | 0 | 0 | 0 | 0.5 | 0 | 0 | 0 | 0 | 0 | 0 | 0 | 0 | 0 | 0 | 0 | 0 | 0 | 0 | 0 | 0 | 0
YGa3 | FCC | 131 | 38 | 40 | 10.1038/sdata.2015.9 | 0 | 0 | 0 | 0 | 0 | 0 | 0 | 0 | 0 | 0 | 0 | 0 | 0 | 0 | 0 | 0 | 0 | 0.25 | 0 | 0 | 0 | 0 | 0 | 0 | 0 | 0 | 0 | 0 | 0 | 0 | 0 | 0 | 0 | 0 | 0.75
YGaRh2 | BCC | 203 | 106 | 43 | 10.1038/sdata.2015.9 | 0 | 0.5 | 0 | 0 | 0 | 0 | 0 | 0 | 0 | 0 | 0 | 0 | 0 | 0 | 0 | 0 | 0 | 0.25 | 0 | 0 | 0 | 0 | 0 | 0 | 0 | 0 | 0 | 0 | 0 | 0 | 0 | 0 | 0 | 0 | 0.25
YIn | BCC | 64 | 52 | 44 | 10.1038/sdata.2015.9 | 0 | 0 | 0 | 0 | 0 | 0 | 0 | 0 | 0 | 0 | 0 | 0 | 0 | 0.5 | 0 | 0 | 0 | 0.5 | 0 | 0 | 0 | 0 | 0 | 0 | 0 | 0 | 0 | 0 | 0 | 0 | 0 | 0 | 0 | 0 | 0
YIn3 | FCC | 95 | 34 | 30 | 10.1038/sdata.2015.9 | 0 | 0 | 0 | 0 | 0 | 0 | 0 | 0 | 0 | 0 | 0 | 0 | 0 | 0.75 | 0 | 0 | 0 | 0.25 | 0 | 0 | 0 | 0 | 0 | 0 | 0 | 0 | 0 | 0 | 0 | 0 | 0 | 0 | 0 | 0 | 0
YInAu2 | BCC | 103 | 83 | 35 | 10.1038/sdata.2015.9 | 0 | 0 | 0 | 0 | 0 | 0 | 0 | 0 | 0 | 0 | 0 | 0 | 0 | 0.25 | 0 | 0 | 0 | 0.25 | 0 | 0 | 0 | 0.5 | 0 | 0 | 0 | 0 | 0 | 0 | 0 | 0 | 0 | 0 | 0 | 0 | 0
YInCu2 | BCC | 129 | 62 | 44 | 10.1038/sdata.2015.9 | 0 | 0 | 0 | 0 | 0.5 | 0 | 0 | 0 | 0 | 0 | 0 | 0 | 0 | 0.25 | 0 | 0 | 0 | 0.25 | 0 | 0 | 0 | 0 | 0 | 0 | 0 | 0 | 0 | 0 | 0 | 0 | 0 | 0 | 0 | 0 | 0
YInPd2 | BCC | 134 | 87 | 36 | 10.1038/sdata.2015.9 | 0 | 0 | 0 | 0 | 0 | 0 | 0 | 0 | 0 | 0 | 0 | 0 | 0 | 0.25 | 0 | 0 | 0 | 0.25 | 0 | 0 | 0 | 0 | 0 | 0 | 0 | 0 | 0.5 | 0 | 0 | 0 | 0 | 0 | 0 | 0 | 0
YInRh2 | BCC | 153 | 115 | 59 | 10.1038/sdata.2015.9 | 0 | 0.5 | 0 | 0 | 0 | 0 | 0 | 0 | 0 | 0 | 0 | 0 | 0 | 0.25 | 0 | 0 | 0 | 0.25 | 0 | 0 | 0 | 0 | 0 | 0 | 0 | 0 | 0 | 0 | 0 | 0 | 0 | 0 | 0 | 0 | 0
YIr | BCC | 179 | 106 | 55 | 10.1038/sdata.2015.9 | 0 | 0 | 0 | 0 | 0 | 0 | 0 | 0 | 0 | 0 | 0 | 0 | 0 | 0 | 0 | 0 | 0 | 0.5 | 0 | 0 | 0 | 0 | 0 | 0 | 0 | 0 | 0 | 0 | 0.5 | 0 | 0 | 0 | 0 | 0 | 0
YNbRu2 | BCC | 300 | 105 | 46 | 10.1038/sdata.2015.9 | 0 | 0 | 0.25 | 0 | 0 | 0 | 0 | 0 | 0 | 0 | 0 | 0 | 0 | 0 | 0 | 0 | 0 | 0.25 | 0.5 | 0 | 0 | 0 | 0 | 0 | 0 | 0 | 0 | 0 | 0 | 0 | 0 | 0 | 0 | 0 | 0
YPd3 | FCC | 164 | 105 | 67 | 10.1038/sdata.2015.9 | 0 | 0 | 0 | 0 | 0 | 0 | 0 | 0 | 0 | 0 | 0 | 0 | 0 | 0 | 0 | 0 | 0 | 0.25 | 0 | 0 | 0 | 0 | 0 | 0 | 0 | 0 | 0.75 | 0 | 0 | 0 | 0 | 0 | 0 | 0 | 0
YPt3 | FCC | 240 | 134 | 86 | 10.1038/sdata.2015.9 | 0 | 0 | 0 | 0 | 0 | 0 | 0 | 0 | 0 | 0 | 0 | 0 | 0 | 0 | 0.75 | 0 | 0 | 0.25 | 0 | 0 | 0 | 0 | 0 | 0 | 0 | 0 | 0 | 0 | 0 | 0 | 0 | 0 | 0 | 0 | 0
YRh | BCC | 170 | 75 | 38 | 10.1038/sdata.2015.9 | 0 | 0.5 | 0 | 0 | 0 | 0 | 0 | 0 | 0 | 0 | 0 | 0 | 0 | 0 | 0 | 0 | 0 | 0.5 | 0 | 0 | 0 | 0 | 0 | 0 | 0 | 0 | 0 | 0 | 0 | 0 | 0 | 0 | 0 | 0 | 0
YSn3 | FCC | 53 | 59 | 23 | 10.1038/sdata.2015.9 | 0 | 0 | 0 | 0 | 0 | 0 | 0 | 0 | 0 | 0 | 0 | 0 | 0 | 0 | 0 | 0 | 0 | 0.25 | 0 | 0 | 0 | 0 | 0 | 0 | 0 | 0.75 | 0 | 0 | 0 | 0 | 0 | 0 | 0 | 0 | 0
YSnPd2 | BCC | 132 | 95 | 12 | 10.1038/sdata.2015.9 | 0 | 0 | 0 | 0 | 0 | 0 | 0 | 0 | 0 | 0 | 0 | 0 | 0 | 0 | 0 | 0 | 0 | 0.25 | 0 | 0 | 0 | 0 | 0 | 0 | 0 | 0.25 | 0.5 | 0 | 0 | 0 | 0 | 0 | 0 | 0 | 0
YTaRu2 | BCC | 328 | 105 | 50 | 10.1038/sdata.2015.9 | 0 | 0 | 0 | 0 | 0 | 0 | 0 | 0 | 0 | 0 | 0 | 0 | 0 | 0 | 0 | 0 | 0 | 0.25 | 0.5 | 0 | 0.25 | 0 | 0 | 0 | 0 | 0 | 0 | 0 | 0 | 0 | 0 | 0 | 0 | 0 | 0
YTi | BCC | 56 | 45 | 35 | 10.1038/sdata.2015.9 | 0 | 0 | 0 | 0 | 0 | 0 | 0 | 0 | 0 | 0 | 0 | 0 | 0 | 0 | 0 | 0 | 0 | 0.5 | 0 | 0 | 0 | 0 | 0 | 0 | 0 | 0 | 0 | 0 | 0 | 0 | 0 | 0 | 0 | 0.5 | 0
YZn | BCC | 86 | 47 | 41 | 10.1038/sdata.2015.9 | 0 | 0 | 0 | 0 | 0 | 0 | 0 | 0 | 0 | 0 | 0 | 0 | 0.5 | 0 | 0 | 0 | 0 | 0.5 | 0 | 0 | 0 | 0 | 0 | 0 | 0 | 0 | 0 | 0 | 0 | 0 | 0 | 0 | 0 | 0 | 0
YZnRh2 | BCC | 175 | 103 | 52 | 10.1038/sdata.2015.9 | 0 | 0.5 | 0 | 0 | 0 | 0 | 0 | 0 | 0 | 0 | 0 | 0 | 0.25 | 0 | 0 | 0 | 0 | 0.25 | 0 | 0 | 0 | 0 | 0 | 0 | 0 | 0 | 0 | 0 | 0 | 0 | 0 | 0 | 0 | 0 | 0
YZrRu2 | BCC | 278 | 83 | 49 | 10.1038/sdata.2015.9 | 0 | 0 | 0 | 0 | 0 | 0 | 0 | 0 | 0 | 0 | 0 | 0 | 0 | 0 | 0 | 0 | 0.25 | 0.25 | 0.5 | 0 | 0 | 0 | 0 | 0 | 0 | 0 | 0 | 0 | 0 | 0 | 0 | 0 | 0 | 0 | 0
Zn2AgAu | BCC | 115 | 97 | 49 | 10.1038/sdata.2015.9 | 0 | 0 | 0 | 0 | 0 | 0 | 0 | 0 | 0 | 0 | 0.25 | 0 | 0.5 | 0 | 0 | 0 | 0 | 0 | 0 | 0 | 0 | 0.25 | 0 | 0 | 0 | 0 | 0 | 0 | 0 | 0 | 0 | 0 | 0 | 0 | 0
Zn2CuAu | BCC | 114 | 112 | 58 | 10.1038/sdata.2015.9 | 0 | 0 | 0 | 0 | 0.25 | 0 | 0 | 0 | 0 | 0 | 0 | 0 | 0.5 | 0 | 0 | 0 | 0 | 0 | 0 | 0 | 0 | 0.25 | 0 | 0 | 0 | 0 | 0 | 0 | 0 | 0 | 0 | 0 | 0 | 0 | 0
Zn2CuIr | BCC | 148 | 164 | 88 | 10.1038/sdata.2015.9 | 0 | 0 | 0 | 0 | 0.25 | 0 | 0 | 0 | 0 | 0 | 0 | 0 | 0.5 | 0 | 0 | 0 | 0 | 0 | 0 | 0 | 0 | 0 | 0 | 0 | 0 | 0 | 0 | 0 | 0.25 | 0 | 0 | 0 | 0 | 0 | 0
Zn2CuPt | BCC | 131 | 149 | 62 | 10.1038/sdata.2015.9 | 0 | 0 | 0 | 0 | 0.25 | 0 | 0 | 0 | 0 | 0 | 0 | 0 | 0.5 | 0 | 0.25 | 0 | 0 | 0 | 0 | 0 | 0 | 0 | 0 | 0 | 0 | 0 | 0 | 0 | 0 | 0 | 0 | 0 | 0 | 0 | 0
Zn2NiIr | BCC | 208 | 161 | 99 | 10.1038/sdata.2015.9 | 0 | 0 | 0 | 0 | 0 | 0 | 0 | 0 | 0 | 0 | 0 | 0.25 | 0.5 | 0 | 0 | 0 | 0 | 0 | 0 | 0 | 0 | 0 | 0 | 0 | 0 | 0 | 0 | 0 | 0.25 | 0 | 0 | 0 | 0 | 0 | 0
Zn2NiRh | BCC | 202 | 142 | 94 | 10.1038/sdata.2015.9 | 0 | 0.25 | 0 | 0 | 0 | 0 | 0 | 0 | 0 | 0 | 0 | 0.25 | 0.5 | 0 | 0 | 0 | 0 | 0 | 0 | 0 | 0 | 0 | 0 | 0 | 0 | 0 | 0 | 0 | 0 | 0 | 0 | 0 | 0 | 0 | 0
Zn2PdAu | BCC | 131 | 127 | 53 | 10.1038/sdata.2015.9 | 0 | 0 | 0 | 0 | 0 | 0 | 0 | 0 | 0 | 0 | 0 | 0 | 0.5 | 0 | 0 | 0 | 0 | 0 | 0 | 0 | 0 | 0.25 | 0 | 0 | 0 | 0 | 0.25 | 0 | 0 | 0 | 0 | 0 | 0 | 0 | 0
Zn2PdPt | BCC | 115 | 173 | 80 | 10.1038/sdata.2015.9 | 0 | 0 | 0 | 0 | 0 | 0 | 0 | 0 | 0 | 0 | 0 | 0 | 0.5 | 0 | 0.25 | 0 | 0 | 0 | 0 | 0 | 0 | 0 | 0 | 0 | 0 | 0 | 0.25 | 0 | 0 | 0 | 0 | 0 | 0 | 0 | 0
Zn2PdRh | BCC | 214 | 127 | 88 | 10.1038/sdata.2015.9 | 0 | 0.25 | 0 | 0 | 0 | 0 | 0 | 0 | 0 | 0 | 0 | 0 | 0.5 | 0 | 0 | 0 | 0 | 0 | 0 | 0 | 0 | 0 | 0 | 0 | 0 | 0 | 0.25 | 0 | 0 | 0 | 0 | 0 | 0 | 0 | 0
Zn2PtRh | BCC | 227 | 148 | 96 | 10.1038/sdata.2015.9 | 0 | 0.25 | 0 | 0 | 0 | 0 | 0 | 0 | 0 | 0 | 0 | 0 | 0.5 | 0 | 0.25 | 0 | 0 | 0 | 0 | 0 | 0 | 0 | 0 | 0 | 0 | 0 | 0 | 0 | 0 | 0 | 0 | 0 | 0 | 0 | 0
Zn2RhAu | BCC | 93 | 172 | 76 | 10.1038/sdata.2015.9 | 0 | 0.25 | 0 | 0 | 0 | 0 | 0 | 0 | 0 | 0 | 0 | 0 | 0.5 | 0 | 0 | 0 | 0 | 0 | 0 | 0 | 0 | 0.25 | 0 | 0 | 0 | 0 | 0 | 0 | 0 | 0 | 0 | 0 | 0 | 0 | 0
Zn3Co | FCC | 151 | 103 | 72 | 10.1038/sdata.2015.9 | 0 | 0 | 0 | 0.25 | 0 | 0 | 0 | 0 | 0 | 0 | 0 | 0 | 0.75 | 0 | 0 | 0 | 0 | 0 | 0 | 0 | 0 | 0 | 0 | 0 | 0 | 0 | 0 | 0 | 0 | 0 | 0 | 0 | 0 | 0 | 0
Zn7Mo | FCC | 136 | 84 | 67 | 10.1038/sdata.2015.9 | 0 | 0 | 0 | 0 | 0 | 0 | 0 | 0 | 0 | 0.125 | 0 | 0 | 0.875 | 0 | 0 | 0 | 0 | 0 | 0 | 0 | 0 | 0 | 0 | 0 | 0 | 0 | 0 | 0 | 0 | 0 | 0 | 0 | 0 | 0 | 0
ZnAg | BCC | 123 | 73 | 54 | 10.1038/sdata.2015.9 | 0 | 0 | 0 | 0 | 0 | 0 | 0 | 0 | 0 | 0 | 0.5 | 0 | 0.5 | 0 | 0 | 0 | 0 | 0 | 0 | 0 | 0 | 0 | 0 | 0 | 0 | 0 | 0 | 0 | 0 | 0 | 0 | 0 | 0 | 0 | 0
ZnAg3 | FCC | 109 | 81 | 48 | 10.1038/sdata.2015.9 | 0 | 0 | 0 | 0 | 0 | 0 | 0 | 0 | 0 | 0 | 0.75 | 0 | 0.25 | 0 | 0 | 0 | 0 | 0 | 0 | 0 | 0 | 0 | 0 | 0 | 0 | 0 | 0 | 0 | 0 | 0 | 0 | 0 | 0 | 0 | 0
ZnAu | BCC | 121 | 111 | 43 | 10.1038/sdata.2015.9 | 0 | 0 | 0 | 0 | 0 | 0 | 0 | 0 | 0 | 0 | 0 | 0 | 0.5 | 0 | 0 | 0 | 0 | 0 | 0 | 0 | 0 | 0.5 | 0 | 0 | 0 | 0 | 0 | 0 | 0 | 0 | 0 | 0 | 0 | 0 | 0
ZnCo3 | BCC | 203 | 174 | 111 | 10.1038/sdata.2015.9 | 0 | 0 | 0 | 0.75 | 0 | 0 | 0 | 0 | 0 | 0 | 0 | 0 | 0.25 | 0 | 0 | 0 | 0 | 0 | 0 | 0 | 0 | 0 | 0 | 0 | 0 | 0 | 0 | 0 | 0 | 0 | 0 | 0 | 0 | 0 | 0
ZnCr3 | BCC | 178 | 74 | 88 | 10.1038/sdata.2015.9 | 0 | 0 | 0 | 0 | 0 | 0 | 0 | 0.75 | 0 | 0 | 0 | 0 | 0.25 | 0 | 0 | 0 | 0 | 0 | 0 | 0 | 0 | 0 | 0 | 0 | 0 | 0 | 0 | 0 | 0 | 0 | 0 | 0 | 0 | 0 | 0
ZnCu | BCC | 140 | 104 | 85 | 10.1038/sdata.2015.9 | 0 | 0 | 0 | 0 | 0.5 | 0 | 0 | 0 | 0 | 0 | 0 | 0 | 0.5 | 0 | 0 | 0 | 0 | 0 | 0 | 0 | 0 | 0 | 0 | 0 | 0 | 0 | 0 | 0 | 0 | 0 | 0 | 0 | 0 | 0 | 0
ZnCuAu2 | BCC | 106 | 138 | 49 | 10.1038/sdata.2015.9 | 0 | 0 | 0 | 0 | 0.25 | 0 | 0 | 0 | 0 | 0 | 0 | 0 | 0.25 | 0 | 0 | 0 | 0 | 0 | 0 | 0 | 0 | 0.5 | 0 | 0 | 0 | 0 | 0 | 0 | 0 | 0 | 0 | 0 | 0 | 0 | 0
ZnCuNi2 | BCC | 179 | 144 | 118 | 10.1038/sdata.2015.9 | 0 | 0 | 0 | 0 | 0.25 | 0 | 0 | 0 | 0 | 0 | 0 | 0.5 | 0.25 | 0 | 0 | 0 | 0 | 0 | 0 | 0 | 0 | 0 | 0 | 0 | 0 | 0 | 0 | 0 | 0 | 0 | 0 | 0 | 0 | 0 | 0
ZnCuPd2 | BCC | 189 | 130 | 88 | 10.1038/sdata.2015.9 | 0 | 0 | 0 | 0 | 0.25 | 0 | 0 | 0 | 0 | 0 | 0 | 0 | 0.25 | 0 | 0 | 0 | 0 | 0 | 0 | 0 | 0 | 0 | 0 | 0 | 0 | 0 | 0.5 | 0 | 0 | 0 | 0 | 0 | 0 | 0 | 0
ZnCuPt2 | BCC | 214 | 169 | 100 | 10.1038/sdata.2015.9 | 0 | 0 | 0 | 0 | 0.25 | 0 | 0 | 0 | 0 | 0 | 0 | 0 | 0.25 | 0 | 0.5 | 0 | 0 | 0 | 0 | 0 | 0 | 0 | 0 | 0 | 0 | 0 | 0 | 0 | 0 | 0 | 0 | 0 | 0 | 0 | 0
ZnGaIr2 | BCC | 316 | 167 | 108 | 10.1038/sdata.2015.9 | 0 | 0 | 0 | 0 | 0 | 0 | 0 | 0 | 0 | 0 | 0 | 0 | 0.25 | 0 | 0 | 0 | 0 | 0 | 0 | 0 | 0 | 0 | 0 | 0 | 0 | 0 | 0 | 0 | 0.5 | 0 | 0 | 0 | 0 | 0 | 0.25
ZnGaRh2 | BCC | 267 | 133 | 96 | 10.1038/sdata.2015.9 | 0 | 0.5 | 0 | 0 | 0 | 0 | 0 | 0 | 0 | 0 | 0 | 0 | 0.25 | 0 | 0 | 0 | 0 | 0 | 0 | 0 | 0 | 0 | 0 | 0 | 0 | 0 | 0 | 0 | 0 | 0 | 0 | 0 | 0 | 0 | 0.25
ZnMo3 | FCC | 236 | 209 | 134 | 10.1038/sdata.2015.9 | 0 | 0 | 0 | 0 | 0 | 0 | 0 | 0 | 0 | 0.75 | 0 | 0 | 0.25 | 0 | 0 | 0 | 0 | 0 | 0 | 0 | 0 | 0 | 0 | 0 | 0 | 0 | 0 | 0 | 0 | 0 | 0 | 0 | 0 | 0 | 0
ZnNi | BCC | 127 | 156 | 111 | 10.1038/sdata.2015.9 | 0 | 0 | 0 | 0 | 0 | 0 | 0 | 0 | 0 | 0 | 0 | 0.5 | 0.5 | 0 | 0 | 0 | 0 | 0 | 0 | 0 | 0 | 0 | 0 | 0 | 0 | 0 | 0 | 0 | 0 | 0 | 0 | 0 | 0 | 0 | 0
ZnPd2Au | BCC | 132 | 148 | 49 | 10.1038/sdata.2015.9 | 0 | 0 | 0 | 0 | 0 | 0 | 0 | 0 | 0 | 0 | 0 | 0 | 0.25 | 0 | 0 | 0 | 0 | 0 | 0 | 0 | 0 | 0.25 | 0 | 0 | 0 | 0 | 0.5 | 0 | 0 | 0 | 0 | 0 | 0 | 0 | 0
ZnPt3 | FCC | 266 | 185 | 94 | 10.1038/sdata.2015.9 | 0 | 0 | 0 | 0 | 0 | 0 | 0 | 0 | 0 | 0 | 0 | 0 | 0.25 | 0 | 0.75 | 0 | 0 | 0 | 0 | 0 | 0 | 0 | 0 | 0 | 0 | 0 | 0 | 0 | 0 | 0 | 0 | 0 | 0 | 0 | 0
ZnRh | BCC | 233 | 140 | 102 | 10.1038/sdata.2015.9 | 0 | 0.5 | 0 | 0 | 0 | 0 | 0 | 0 | 0 | 0 | 0 | 0 | 0.5 | 0 | 0 | 0 | 0 | 0 | 0 | 0 | 0 | 0 | 0 | 0 | 0 | 0 | 0 | 0 | 0 | 0 | 0 | 0 | 0 | 0 | 0
ZnSiRh2 | BCC | 301 | 156 | 62 | 10.1038/sdata.2015.9 | 0 | 0.5 | 0 | 0 | 0 | 0 | 0 | 0 | 0 | 0 | 0 | 0 | 0.25 | 0 | 0 | 0 | 0 | 0 | 0 | 0 | 0 | 0 | 0 | 0.25 | 0 | 0 | 0 | 0 | 0 | 0 | 0 | 0 | 0 | 0 | 0
ZnSn3 | BCC | 47 | 47 | 12 | 10.1038/sdata.2015.9 | 0 | 0 | 0 | 0 | 0 | 0 | 0 | 0 | 0 | 0 | 0 | 0 | 0.25 | 0 | 0 | 0 | 0 | 0 | 0 | 0 | 0 | 0 | 0 | 0 | 0 | 0.75 | 0 | 0 | 0 | 0 | 0 | 0 | 0 | 0 | 0
Zr | BCC | 83 | 91 | 31 | 10.1038/sdata.2015.9 | 0 | 0 | 0 | 0 | 0 | 0 | 0 | 0 | 0 | 0 | 0 | 0 | 0 | 0 | 0 | 0 | 1 | 0 | 0 | 0 | 0 | 0 | 0 | 0 | 0 | 0 | 0 | 0 | 0 | 0 | 0 | 0 | 0 | 0 | 0
Zr | FCC | 112 | 79 | 45 | 10.1038/sdata.2015.9 | 0 | 0 | 0 | 0 | 0 | 0 | 0 | 0 | 0 | 0 | 0 | 0 | 0 | 0 | 0 | 0 | 1 | 0 | 0 | 0 | 0 | 0 | 0 | 0 | 0 | 0 | 0 | 0 | 0 | 0 | 0 | 0 | 0 | 0 | 0
Zr2CoTc | BCC | 214 | 34 | 58 | 10.1038/sdata.2015.9 | 0 | 0 | 0 | 0.25 | 0 | 0.25 | 0 | 0 | 0 | 0 | 0 | 0 | 0 | 0 | 0 | 0 | 0.5 | 0 | 0 | 0 | 0 | 0 | 0 | 0 | 0 | 0 | 0 | 0 | 0 | 0 | 0 | 0 | 0 | 0 | 0
Zr2CuOs | BCC | 204 | 141 | 66 | 10.1038/sdata.2015.9 | 0 | 0 | 0 | 0 | 0.25 | 0 | 0 | 0 | 0 | 0 | 0 | 0 | 0 | 0 | 0 | 0 | 0.5 | 0 | 0 | 0 | 0 | 0 | 0 | 0 | 0 | 0 | 0 | 0.25 | 0 | 0 | 0 | 0 | 0 | 0 | 0
Zr2OsRu | BCC | 344 | 122 | 80 | 10.1038/sdata.2015.9 | 0 | 0 | 0 | 0 | 0 | 0 | 0 | 0 | 0 | 0 | 0 | 0 | 0 | 0 | 0 | 0 | 0.5 | 0 | 0.25 | 0 | 0 | 0 | 0 | 0 | 0 | 0 | 0 | 0.25 | 0 | 0 | 0 | 0 | 0 | 0 | 0
Zr2TcPd | BCC | 220 | 129 | 58 | 10.1038/sdata.2015.9 | 0 | 0 | 0 | 0 | 0 | 0.25 | 0 | 0 | 0 | 0 | 0 | 0 | 0 | 0 | 0 | 0 | 0.5 | 0 | 0 | 0 | 0 | 0 | 0 | 0 | 0 | 0 | 0.25 | 0 | 0 | 0 | 0 | 0 | 0 | 0 | 0
Zr3Ag | FCC | 123 | 85 | 22 | 10.1038/sdata.2015.9 | 0 | 0 | 0 | 0 | 0 | 0 | 0 | 0 | 0 | 0 | 0.25 | 0 | 0 | 0 | 0 | 0 | 0.75 | 0 | 0 | 0 | 0 | 0 | 0 | 0 | 0 | 0 | 0 | 0 | 0 | 0 | 0 | 0 | 0 | 0 | 0
Zr3Al | FCC | 149 | 76 | 74 | 10.1038/sdata.2015.9 | 0 | 0 | 0 | 0 | 0 | 0 | 0.25 | 0 | 0 | 0 | 0 | 0 | 0 | 0 | 0 | 0 | 0.75 | 0 | 0 | 0 | 0 | 0 | 0 | 0 | 0 | 0 | 0 | 0 | 0 | 0 | 0 | 0 | 0 | 0 | 0
Zr3Cu | FCC | 137 | 98 | 21 | 10.1038/sdata.2015.9 | 0 | 0 | 0 | 0 | 0.25 | 0 | 0 | 0 | 0 | 0 | 0 | 0 | 0 | 0 | 0 | 0 | 0.75 | 0 | 0 | 0 | 0 | 0 | 0 | 0 | 0 | 0 | 0 | 0 | 0 | 0 | 0 | 0 | 0 | 0 | 0
Zr3In | FCC | 140 | 75 | 70 | 10.1038/sdata.2015.9 | 0 | 0 | 0 | 0 | 0 | 0 | 0 | 0 | 0 | 0 | 0 | 0 | 0 | 0.25 | 0 | 0 | 0.75 | 0 | 0 | 0 | 0 | 0 | 0 | 0 | 0 | 0 | 0 | 0 | 0 | 0 | 0 | 0 | 0 | 0 | 0
Zr3Pt | FCC | 146 | 120 | 19 | 10.1038/sdata.2015.9 | 0 | 0 | 0 | 0 | 0 | 0 | 0 | 0 | 0 | 0 | 0 | 0 | 0 | 0 | 0.25 | 0 | 0.75 | 0 | 0 | 0 | 0 | 0 | 0 | 0 | 0 | 0 | 0 | 0 | 0 | 0 | 0 | 0 | 0 | 0 | 0
ZrAl3 | FCC | 169 | 70 | 67 | 10.1038/sdata.2015.9 | 0 | 0 | 0 | 0 | 0 | 0 | 0.75 | 0 | 0 | 0 | 0 | 0 | 0 | 0 | 0 | 0 | 0.25 | 0 | 0 | 0 | 0 | 0 | 0 | 0 | 0 | 0 | 0 | 0 | 0 | 0 | 0 | 0 | 0 | 0 | 0
ZrAlAu2 | BCC | 146 | 130 | 35 | 10.1038/sdata.2015.9 | 0 | 0 | 0 | 0 | 0 | 0 | 0.25 | 0 | 0 | 0 | 0 | 0 | 0 | 0 | 0 | 0 | 0.25 | 0 | 0 | 0 | 0 | 0.5 | 0 | 0 | 0 | 0 | 0 | 0 | 0 | 0 | 0 | 0 | 0 | 0 | 0
ZrAlCo2 | BCC | 258 | 115 | 85 | 10.1038/sdata.2015.9 | 0 | 0 | 0 | 0.5 | 0 | 0 | 0.25 | 0 | 0 | 0 | 0 | 0 | 0 | 0 | 0 | 0 | 0.25 | 0 | 0 | 0 | 0 | 0 | 0 | 0 | 0 | 0 | 0 | 0 | 0 | 0 | 0 | 0 | 0 | 0 | 0
ZrAlCu2 | BCC | 172 | 105 | 64 | 10.1038/sdata.2015.9 | 0 | 0 | 0 | 0 | 0.5 | 0 | 0.25 | 0 | 0 | 0 | 0 | 0 | 0 | 0 | 0 | 0 | 0.25 | 0 | 0 | 0 | 0 | 0 | 0 | 0 | 0 | 0 | 0 | 0 | 0 | 0 | 0 | 0 | 0 | 0 | 0
ZrAlRh2 | BCC | 99 | 219 | 69 | 10.1038/sdata.2015.9 | 0 | 0.5 | 0 | 0 | 0 | 0 | 0.25 | 0 | 0 | 0 | 0 | 0 | 0 | 0 | 0 | 0 | 0.25 | 0 | 0 | 0 | 0 | 0 | 0 | 0 | 0 | 0 | 0 | 0 | 0 | 0 | 0 | 0 | 0 | 0 | 0
ZrAlRu2 | BCC | 300 | 133 | 71 | 10.1038/sdata.2015.9 | 0 | 0 | 0 | 0 | 0 | 0 | 0.25 | 0 | 0 | 0 | 0 | 0 | 0 | 0 | 0 | 0 | 0.25 | 0 | 0.5 | 0 | 0 | 0 | 0 | 0 | 0 | 0 | 0 | 0 | 0 | 0 | 0 | 0 | 0 | 0 | 0
ZrCd3 | FCC | 93 | 71 | 50 | 10.1038/sdata.2015.9 | 0 | 0 | 0 | 0 | 0 | 0 | 0 | 0 | 0 | 0 | 0 | 0 | 0 | 0 | 0 | 0 | 0.25 | 0 | 0 | 0 | 0 | 0 | 0 | 0 | 0 | 0 | 0 | 0 | 0 | 0 | 0 | 0 | 0.75 | 0 | 0
ZrCdAu2 | BCC | 137 | 114 | 65 | 10.1038/sdata.2015.9 | 0 | 0 | 0 | 0 | 0 | 0 | 0 | 0 | 0 | 0 | 0 | 0 | 0 | 0 | 0 | 0 | 0.25 | 0 | 0 | 0 | 0 | 0.5 | 0 | 0 | 0 | 0 | 0 | 0 | 0 | 0 | 0 | 0 | 0.25 | 0 | 0
ZrCdCu2 | BCC | 151 | 94 | 75 | 10.1038/sdata.2015.9 | 0 | 0 | 0 | 0 | 0.5 | 0 | 0 | 0 | 0 | 0 | 0 | 0 | 0 | 0 | 0 | 0 | 0.25 | 0 | 0 | 0 | 0 | 0 | 0 | 0 | 0 | 0 | 0 | 0 | 0 | 0 | 0 | 0 | 0.25 | 0 | 0
ZrCdPd2 | BCC | 155 | 121 | 56 | 10.1038/sdata.2015.9 | 0 | 0 | 0 | 0 | 0 | 0 | 0 | 0 | 0 | 0 | 0 | 0 | 0 | 0 | 0 | 0 | 0.25 | 0 | 0 | 0 | 0 | 0 | 0 | 0 | 0 | 0 | 0.5 | 0 | 0 | 0 | 0 | 0 | 0.25 | 0 | 0
ZrCdRh2 | BCC | 200 | 142 | 77 | 10.1038/sdata.2015.9 | 0 | 0.5 | 0 | 0 | 0 | 0 | 0 | 0 | 0 | 0 | 0 | 0 | 0 | 0 | 0 | 0 | 0.25 | 0 | 0 | 0 | 0 | 0 | 0 | 0 | 0 | 0 | 0 | 0 | 0 | 0 | 0 | 0 | 0.25 | 0 | 0
ZrCo | BCC | 200 | 92 | 45 | 10.1038/sdata.2015.9 | 0 | 0 | 0 | 0.5 | 0 | 0 | 0 | 0 | 0 | 0 | 0 | 0 | 0 | 0 | 0 | 0 | 0.5 | 0 | 0 | 0 | 0 | 0 | 0 | 0 | 0 | 0 | 0 | 0 | 0 | 0 | 0 | 0 | 0 | 0 | 0
ZrCo2Sn | BCC | 233 | 114 | 88 | 10.1038/sdata.2015.9 | 0 | 0 | 0 | 0.5 | 0 | 0 | 0 | 0 | 0 | 0 | 0 | 0 | 0 | 0 | 0 | 0 | 0.25 | 0 | 0 | 0 | 0 | 0 | 0 | 0 | 0 | 0.25 | 0 | 0 | 0 | 0 | 0 | 0 | 0 | 0 | 0
ZrCu | BCC | 127 | 94 | 44 | 10.1038/sdata.2015.9 | 0 | 0 | 0 | 0 | 0.5 | 0 | 0 | 0 | 0 | 0 | 0 | 0 | 0 | 0 | 0 | 0 | 0.5 | 0 | 0 | 0 | 0 | 0 | 0 | 0 | 0 | 0 | 0 | 0 | 0 | 0 | 0 | 0 | 0 | 0 | 0
ZrInAu2 | BCC | 132 | 118 | 55 | 10.1038/sdata.2015.9 | 0 | 0 | 0 | 0 | 0 | 0 | 0 | 0 | 0 | 0 | 0 | 0 | 0 | 0.25 | 0 | 0 | 0.25 | 0 | 0 | 0 | 0 | 0.5 | 0 | 0 | 0 | 0 | 0 | 0 | 0 | 0 | 0 | 0 | 0 | 0 | 0
ZrInCu2 | BCC | 157 | 96 | 72 | 10.1038/sdata.2015.9 | 0 | 0 | 0 | 0 | 0.5 | 0 | 0 | 0 | 0 | 0 | 0 | 0 | 0 | 0.25 | 0 | 0 | 0.25 | 0 | 0 | 0 | 0 | 0 | 0 | 0 | 0 | 0 | 0 | 0 | 0 | 0 | 0 | 0 | 0 | 0 | 0
ZrInNi2 | BCC | 191 | 116 | 67 | 10.1038/sdata.2015.9 | 0 | 0 | 0 | 0 | 0 | 0 | 0 | 0 | 0 | 0 | 0 | 0.5 | 0 | 0.25 | 0 | 0 | 0.25 | 0 | 0 | 0 | 0 | 0 | 0 | 0 | 0 | 0 | 0 | 0 | 0 | 0 | 0 | 0 | 0 | 0 | 0
ZrInPt2 | BCC | 177 | 153 | 47 | 10.1038/sdata.2015.9 | 0 | 0 | 0 | 0 | 0 | 0 | 0 | 0 | 0 | 0 | 0 | 0 | 0 | 0.25 | 0.5 | 0 | 0.25 | 0 | 0 | 0 | 0 | 0 | 0 | 0 | 0 | 0 | 0 | 0 | 0 | 0 | 0 | 0 | 0 | 0 | 0
ZrIr | BCC | 261 | 156 | 57 | 10.1038/sdata.2015.9 | 0 | 0 | 0 | 0 | 0 | 0 | 0 | 0 | 0 | 0 | 0 | 0 | 0 | 0 | 0 | 0 | 0.5 | 0 | 0 | 0 | 0 | 0 | 0 | 0 | 0 | 0 | 0 | 0 | 0.5 | 0 | 0 | 0 | 0 | 0 | 0
ZrIr3 | FCC | 400 | 202 | 197 | 10.1038/sdata.2015.9 | 0 | 0 | 0 | 0 | 0 | 0 | 0 | 0 | 0 | 0 | 0 | 0 | 0 | 0 | 0 | 0 | 0.25 | 0 | 0 | 0 | 0 | 0 | 0 | 0 | 0 | 0 | 0 | 0 | 0.75 | 0 | 0 | 0 | 0 | 0 | 0
ZrNbTc2 | BCC | 343 | 134 | 63 | 10.1038/sdata.2015.9 | 0 | 0 | 0.25 | 0 | 0 | 0.5 | 0 | 0 | 0 | 0 | 0 | 0 | 0 | 0 | 0 | 0 | 0.25 | 0 | 0 | 0 | 0 | 0 | 0 | 0 | 0 | 0 | 0 | 0 | 0 | 0 | 0 | 0 | 0 | 0 | 0
ZrNi2Sn | BCC | 179 | 130 | 68 | 10.1038/sdata.2015.9 | 0 | 0 | 0 | 0 | 0 | 0 | 0 | 0 | 0 | 0 | 0 | 0.5 | 0 | 0 | 0 | 0 | 0.25 | 0 | 0 | 0 | 0 | 0 | 0 | 0 | 0 | 0.25 | 0 | 0 | 0 | 0 | 0 | 0 | 0 | 0 | 0
ZrOs | BCC | 354 | 135 | 92 | 10.1038/sdata.2015.9 | 0 | 0 | 0 | 0 | 0 | 0 | 0 | 0 | 0 | 0 | 0 | 0 | 0 | 0 | 0 | 0 | 0.5 | 0 | 0 | 0 | 0 | 0 | 0 | 0 | 0 | 0 | 0 | 0.5 | 0 | 0 | 0 | 0 | 0 | 0 | 0
ZrOs3 | FCC | 377 | 229 | 138 | 10.1038/sdata.2015.9 | 0 | 0 | 0 | 0 | 0 | 0 | 0 | 0 | 0 | 0 | 0 | 0 | 0 | 0 | 0 | 0 | 0.25 | 0 | 0 | 0 | 0 | 0 | 0 | 0 | 0 | 0 | 0 | 0.75 | 0 | 0 | 0 | 0 | 0 | 0 | 0
ZrPd | BCC | 110 | 153 | 31 | 10.1038/sdata.2015.9 | 0 | 0 | 0 | 0 | 0 | 0 | 0 | 0 | 0 | 0 | 0 | 0 | 0 | 0 | 0 | 0 | 0.5 | 0 | 0 | 0 | 0 | 0 | 0 | 0 | 0 | 0 | 0.5 | 0 | 0 | 0 | 0 | 0 | 0 | 0 | 0
ZrPd3 | FCC | 246 | 132 | 92 | 10.1038/sdata.2015.9 | 0 | 0 | 0 | 0 | 0 | 0 | 0 | 0 | 0 | 0 | 0 | 0 | 0 | 0 | 0 | 0 | 0.25 | 0 | 0 | 0 | 0 | 0 | 0 | 0 | 0 | 0 | 0.75 | 0 | 0 | 0 | 0 | 0 | 0 | 0 | 0
ZrPt | BCC | 166 | 166 | 39 | 10.1038/sdata.2015.9 | 0 | 0 | 0 | 0 | 0 | 0 | 0 | 0 | 0 | 0 | 0 | 0 | 0 | 0 | 0.5 | 0 | 0.5 | 0 | 0 | 0 | 0 | 0 | 0 | 0 | 0 | 0 | 0 | 0 | 0 | 0 | 0 | 0 | 0 | 0 | 0
ZrPt3 | FCC | 334 | 165 | 119 | 10.1038/sdata.2015.9 | 0 | 0 | 0 | 0 | 0 | 0 | 0 | 0 | 0 | 0 | 0 | 0 | 0 | 0 | 0.75 | 0 | 0.25 | 0 | 0 | 0 | 0 | 0 | 0 | 0 | 0 | 0 | 0 | 0 | 0 | 0 | 0 | 0 | 0 | 0 | 0
ZrRh | BCC | 217 | 138 | 45 | 10.1038/sdata.2015.9 | 0 | 0.5 | 0 | 0 | 0 | 0 | 0 | 0 | 0 | 0 | 0 | 0 | 0 | 0 | 0 | 0 | 0.5 | 0 | 0 | 0 | 0 | 0 | 0 | 0 | 0 | 0 | 0 | 0 | 0 | 0 | 0 | 0 | 0 | 0 | 0
ZrRh3 | FCC | 310 | 160 | 142 | 10.1038/sdata.2015.9 | 0 | 0.75 | 0 | 0 | 0 | 0 | 0 | 0 | 0 | 0 | 0 | 0 | 0 | 0 | 0 | 0 | 0.25 | 0 | 0 | 0 | 0 | 0 | 0 | 0 | 0 | 0 | 0 | 0 | 0 | 0 | 0 | 0 | 0 | 0 | 0
ZrRu | BCC | 322 | 109 | 63 | 10.1038/sdata.2015.9 | 0 | 0 | 0 | 0 | 0 | 0 | 0 | 0 | 0 | 0 | 0 | 0 | 0 | 0 | 0 | 0 | 0.5 | 0 | 0.5 | 0 | 0 | 0 | 0 | 0 | 0 | 0 | 0 | 0 | 0 | 0 | 0 | 0 | 0 | 0 | 0
ZrRu3 | FCC | 299 | 188 | 116 | 10.1038/sdata.2015.9 | 0 | 0 | 0 | 0 | 0 | 0 | 0 | 0 | 0 | 0 | 0 | 0 | 0 | 0 | 0 | 0 | 0.25 | 0 | 0.75 | 0 | 0 | 0 | 0 | 0 | 0 | 0 | 0 | 0 | 0 | 0 | 0 | 0 | 0 | 0 | 0
ZrScOs2 | BCC | 318 | 123 | 88 | 10.1038/sdata.2015.9 | 0.25 | 0 | 0 | 0 | 0 | 0 | 0 | 0 | 0 | 0 | 0 | 0 | 0 | 0 | 0 | 0 | 0.25 | 0 | 0 | 0 | 0 | 0 | 0 | 0 | 0 | 0 | 0 | 0.5 | 0 | 0 | 0 | 0 | 0 | 0 | 0
ZrSnPd2 | BCC | 138 | 144 | 63 | 10.1038/sdata.2015.9 | 0 | 0 | 0 | 0 | 0 | 0 | 0 | 0 | 0 | 0 | 0 | 0 | 0 | 0 | 0 | 0 | 0.25 | 0 | 0 | 0 | 0 | 0 | 0 | 0 | 0 | 0.25 | 0.5 | 0 | 0 | 0 | 0 | 0 | 0 | 0 | 0
ZrSnRh2 | BCC | 141 | 185 | 61 | 10.1038/sdata.2015.9 | 0 | 0.5 | 0 | 0 | 0 | 0 | 0 | 0 | 0 | 0 | 0 | 0 | 0 | 0 | 0 | 0 | 0.25 | 0 | 0 | 0 | 0 | 0 | 0 | 0 | 0 | 0.25 | 0 | 0 | 0 | 0 | 0 | 0 | 0 | 0 | 0
ZrTc2W | BCC | 452 | 131 | 90 | 10.1038/sdata.2015.9 | 0 | 0 | 0 | 0 | 0 | 0.5 | 0 | 0 | 0.25 | 0 | 0 | 0 | 0 | 0 | 0 | 0 | 0.25 | 0 | 0 | 0 | 0 | 0 | 0 | 0 | 0 | 0 | 0 | 0 | 0 | 0 | 0 | 0 | 0 | 0 | 0
ZrZn | BCC | 139 | 90 | 71 | 10.1038/sdata.2015.9 | 0 | 0 | 0 | 0 | 0 | 0 | 0 | 0 | 0 | 0 | 0 | 0 | 0.5 | 0 | 0 | 0 | 0.5 | 0 | 0 | 0 | 0 | 0 | 0 | 0 | 0 | 0 | 0 | 0 | 0 | 0 | 0 | 0 | 0 | 0 | 0
ZrZnCu2 | BCC | 154 | 105 | 61 | 10.1038/sdata.2015.9 | 0 | 0 | 0 | 0 | 0.5 | 0 | 0 | 0 | 0 | 0 | 0 | 0 | 0.25 | 0 | 0 | 0 | 0.25 | 0 | 0 | 0 | 0 | 0 | 0 | 0 | 0 | 0 | 0 | 0 | 0 | 0 | 0 | 0 | 0 | 0 | 0
ZrZnRh2 | BCC | 224 | 147 | 80 | 10.1038/sdata.2015.9 | 0 | 0.5 | 0 | 0 | 0 | 0 | 0 | 0 | 0 | 0 | 0 | 0 | 0.25 | 0 | 0 | 0 | 0.25 | 0 | 0 | 0 | 0 | 0 | 0 | 0 | 0 | 0 | 0 | 0 | 0 | 0 | 0 | 0 | 0 | 0 | 0
FeCoCrNi | FCC | 268.9 | 187.9 | 174.2 | 10.1007/s40195-020-01114-z | 0 | 0 | 0 | 0.25 | 0 | 0 | 0 | 0.25 | 0 | 0 | 0 | 0.25 | 0 | 0 | 0 | 0 | 0 | 0 | 0 | 0.25 | 0 | 0 | 0 | 0 | 0 | 0 | 0 | 0 | 0 | 0 | 0 | 0 | 0 | 0 | 0
FeCoCrNiMn | FCC | 252.1 | 175.2 | 169.9 | 10.1007/s40195-020-01114-z | 0 | 0 | 0 | 0.2 | 0 | 0 | 0 | 0.2 | 0 | 0 | 0 | 0.2 | 0 | 0 | 0 | 0 | 0 | 0 | 0 | 0.2 | 0 | 0 | 0 | 0 | 0 | 0 | 0 | 0 | 0 | 0.2 | 0 | 0 | 0 | 0 | 0
FeCoCrNiMn0.4 | FCC | 260.5 | 180.6 | 171.8 | 10.1007/s40195-020-01114-z | 0 | 0 | 0 | 0.2272727 | 0 | 0 | 0 | 0.2272727 | 0 | 0 | 0 | 0.2272727 | 0 | 0 | 0 | 0 | 0 | 0 | 0 | 0.2272727 | 0 | 0 | 0 | 0 | 0 | 0 | 0 | 0 | 0 | 0.09090909 | 0 | 0 | 0 | 0 | 0
FeCoCrNiMn1.7 | FCC | 229 | 167.7 | 154.3 | 10.1007/s40195-020-01114-z | 0 | 0 | 0 | 0.1754386 | 0 | 0 | 0 | 0.1754386 | 0 | 0 | 0 | 0.1754386 | 0 | 0 | 0 | 0 | 0 | 0 | 0 | 0.1754386 | 0 | 0 | 0 | 0 | 0 | 0 | 0 | 0 | 0 | 0.2982456 | 0 | 0 | 0 | 0 | 0
CoNiV | FCC | 300.11 | 185.19 | 138.64 | 10.1016/j.jallcom.2022.168016 | 0 | 0 | 0 | 0.3333333 | 0 | 0 | 0 | 0 | 0 | 0 | 0 | 0.3333333 | 0 | 0 | 0 | 0 | 0 | 0 | 0 | 0 | 0 | 0 | 0 | 0 | 0 | 0 | 0 | 0 | 0 | 0 | 0 | 0.3333333 | 0 | 0 | 0
CoCrNi | FCC | 381.69 | 173.47 | 150.89 | 10.1016/j.jallcom.2022.168016 | 0 | 0 | 0 | 0.3333333 | 0 | 0 | 0 | 0.3333333 | 0 | 0 | 0 | 0.3333333 | 0 | 0 | 0 | 0 | 0 | 0 | 0 | 0 | 0 | 0 | 0 | 0 | 0 | 0 | 0 | 0 | 0 | 0 | 0 | 0 | 0 | 0 | 0
NbTiZr | BCC | 134.978 | 108.368 | 24.103 | 10.1088/1361-651X/ac1bfa | 0 | 0 | 0.3333333 | 0 | 0 | 0 | 0 | 0 | 0 | 0 | 0 | 0 | 0 | 0 | 0 | 0 | 0.3333333 | 0 | 0 | 0 | 0 | 0 | 0 | 0 | 0 | 0 | 0 | 0 | 0 | 0 | 0 | 0 | 0 | 0.3333333 | 0
NbTiZrAl | BCC | 122.116 | 115.747 | 56.518 | 10.1088/1361-651X/ac1bfa | 0 | 0 | 0.25 | 0 | 0 | 0 | 0.25 | 0 | 0 | 0 | 0 | 0 | 0 | 0 | 0 | 0 | 0.25 | 0 | 0 | 0 | 0 | 0 | 0 | 0 | 0 | 0 | 0 | 0 | 0 | 0 | 0 | 0 | 0 | 0.25 | 0
NbTiZrCr | BCC | 175.783 | 113.41 | 24.892 | 10.1088/1361-651X/ac1bfa | 0 | 0 | 0.25 | 0 | 0 | 0 | 0 | 0.25 | 0 | 0 | 0 | 0 | 0 | 0 | 0 | 0 | 0.25 | 0 | 0 | 0 | 0 | 0 | 0 | 0 | 0 | 0 | 0 | 0 | 0 | 0 | 0 | 0 | 0 | 0.25 | 0
NbTiZrHf | BCC | 130.277 | 106.932 | 36.002 | 10.1088/1361-651X/ac1bfa | 0 | 0 | 0.25 | 0 | 0 | 0 | 0 | 0 | 0 | 0 | 0 | 0 | 0 | 0 | 0 | 0 | 0.25 | 0 | 0 | 0 | 0 | 0 | 0 | 0 | 0 | 0 | 0 | 0 | 0 | 0 | 0.25 | 0 | 0 | 0.25 | 0
NbTiZrMo | BCC | 198.982 | 115.168 | 23.884 | 10.1088/1361-651X/ac1bfa | 0 | 0 | 0.25 | 0 | 0 | 0 | 0 | 0 | 0 | 0.25 | 0 | 0 | 0 | 0 | 0 | 0 | 0.25 | 0 | 0 | 0 | 0 | 0 | 0 | 0 | 0 | 0 | 0 | 0 | 0 | 0 | 0 | 0 | 0 | 0.25 | 0
NbTiZrTa | BCC | 170.644 | 122.152 | 34.45 | 10.1088/1361-651X/ac1bfa | 0 | 0 | 0.25 | 0 | 0 | 0 | 0 | 0 | 0 | 0 | 0 | 0 | 0 | 0 | 0 | 0 | 0.25 | 0 | 0 | 0 | 0.25 | 0 | 0 | 0 | 0 | 0 | 0 | 0 | 0 | 0 | 0 | 0 | 0 | 0.25 | 0
NbTiZrV | BCC | 170.373 | 119.231 | 28.412 | 10.1088/1361-651X/ac1bfa | 0 | 0 | 0.25 | 0 | 0 | 0 | 0 | 0 | 0 | 0 | 0 | 0 | 0 | 0 | 0 | 0 | 0.25 | 0 | 0 | 0 | 0 | 0 | 0 | 0 | 0 | 0 | 0 | 0 | 0 | 0 | 0 | 0.25 | 0 | 0.25 | 0
NbTiZrW | BCC | 203.387 | 124.954 | 27.36 | 10.1088/1361-651X/ac1bfa | 0 | 0 | 0.25 | 0 | 0 | 0 | 0 | 0 | 0.25 | 0 | 0 | 0 | 0 | 0 | 0 | 0 | 0.25 | 0 | 0 | 0 | 0 | 0 | 0 | 0 | 0 | 0 | 0 | 0 | 0 | 0 | 0 | 0 | 0 | 0.25 | 0
TiZrNbMoV0.25 | BCC | 211 | 100.6 | 52.1 | 10.1016/j.jallcom.2014.01.237 | 0 | 0 | 0.2352941 | 0 | 0 | 0 | 0 | 0 | 0 | 0.2352941 | 0 | 0 | 0 | 0 | 0 | 0 | 0.2352941 | 0 | 0 | 0 | 0 | 0 | 0 | 0 | 0 | 0 | 0 | 0 | 0 | 0 | 0 | 0.05882353 | 0 | 0.2352941 | 0
TiZrNbMoV0.50 | BCC | 212.2 | 100.3 | 51.6 | 10.1016/j.jallcom.2014.01.237 | 0 | 0 | 0.2222222 | 0 | 0 | 0 | 0 | 0 | 0 | 0.2222222 | 0 | 0 | 0 | 0 | 0 | 0 | 0.2222222 | 0 | 0 | 0 | 0 | 0 | 0 | 0 | 0 | 0 | 0 | 0 | 0 | 0 | 0 | 0.1111111 | 0 | 0.2222222 | 0
TiZrNbMoV0.75 | BCC | 213.2 | 100.3 | 51.2 | 10.1016/j.jallcom.2014.01.237 | 0 | 0 | 0.2105263 | 0 | 0 | 0 | 0 | 0 | 0 | 0.2105263 | 0 | 0 | 0 | 0 | 0 | 0 | 0.2105263 | 0 | 0 | 0 | 0 | 0 | 0 | 0 | 0 | 0 | 0 | 0 | 0 | 0 | 0 | 0.1578947 | 0 | 0.2105263 | 0
TiZrNbMoV1.00 | BCC | 213.7 | 100.7 | 50.9 | 10.1016/j.jallcom.2014.01.237 | 0 | 0 | 0.2 | 0 | 0 | 0 | 0 | 0 | 0 | 0.2 | 0 | 0 | 0 | 0 | 0 | 0 | 0.2 | 0 | 0 | 0 | 0 | 0 | 0 | 0 | 0 | 0 | 0 | 0 | 0 | 0 | 0 | 0.2 | 0 | 0.2 | 0
TiZrNbMoV1.25 | BCC | 218 | 101.9 | 50 | 10.1016/j.jallcom.2014.01.237 | 0 | 0 | 0.1904762 | 0 | 0 | 0 | 0 | 0 | 0 | 0.1904762 | 0 | 0 | 0 | 0 | 0 | 0 | 0.1904762 | 0 | 0 | 0 | 0 | 0 | 0 | 0 | 0 | 0 | 0 | 0 | 0 | 0 | 0 | 0.2380952 | 0 | 0.1904762 | 0
TiZrNbMoV1.50 | BCC | 219.3 | 102.2 | 49.8 | 10.1016/j.jallcom.2014.01.237 | 0 | 0 | 0.1818182 | 0 | 0 | 0 | 0 | 0 | 0 | 0.1818182 | 0 | 0 | 0 | 0 | 0 | 0 | 0.1818182 | 0 | 0 | 0 | 0 | 0 | 0 | 0 | 0 | 0 | 0 | 0 | 0 | 0 | 0 | 0.2727273 | 0 | 0.1818182 | 0
TiZrNbMo0.8 | BCC | 199 | 98.7 | 52.8 | 10.1016/j.jallcom.2014.01.237 | 0 | 0 | 0.2631579 | 0 | 0 | 0 | 0 | 0 | 0 | 0.2105263 | 0 | 0 | 0 | 0 | 0 | 0 | 0.2631579 | 0 | 0 | 0 | 0 | 0 | 0 | 0 | 0 | 0 | 0 | 0 | 0 | 0 | 0 | 0 | 0 | 0.2631579 | 0
TiZrNbMo0.8V0.2 | BCC | 200.8 | 99 | 52.5 | 10.1016/j.jallcom.2014.01.237 | 0 | 0 | 0.25 | 0 | 0 | 0 | 0 | 0 | 0 | 0.2 | 0 | 0 | 0 | 0 | 0 | 0 | 0.25 | 0 | 0 | 0 | 0 | 0 | 0 | 0 | 0 | 0 | 0 | 0 | 0 | 0 | 0 | 0.05 | 0 | 0.25 | 0
TiZrNbMo0.9 | BCC | 204.3 | 99.5 | 52.6 | 10.1016/j.jallcom.2014.01.237 | 0 | 0 | 0.2564103 | 0 | 0 | 0 | 0 | 0 | 0 | 0.2307692 | 0 | 0 | 0 | 0 | 0 | 0 | 0.2564103 | 0 | 0 | 0 | 0 | 0 | 0 | 0 | 0 | 0 | 0 | 0 | 0 | 0 | 0 | 0 | 0 | 0.2564103 | 0
TiZrNbMo0.8V0.5 | BCC | 203.7 | 100 | 51.9 | 10.1016/j.jallcom.2014.01.237 | 0 | 0 | 0.2325581 | 0 | 0 | 0 | 0 | 0 | 0 | 0.1860465 | 0 | 0 | 0 | 0 | 0 | 0 | 0.2325581 | 0 | 0 | 0 | 0 | 0 | 0 | 0 | 0 | 0 | 0 | 0 | 0 | 0 | 0 | 0.1162791 | 0 | 0.2325581 | 0
AlCoFeNiSm0.1TiV0.9 | FCC | 263.69 | 132.9 | 106.3 | 10.1016/j.apsusc.2018.12.300 | 0 | 0 | 0 | 0.1666667 | 0 | 0 | 0.1666667 | 0 | 0 | 0 | 0 | 0.1666667 | 0 | 0 | 0 | 0 | 0 | 0 | 0 | 0.1666667 | 0 | 0 | 0 | 0 | 0.01666667 | 0 | 0 | 0 | 0 | 0 | 0 | 0.15 | 0 | 0.1666667 | 0
AlCoFeNiSm0.1V0.9 | FCC | 251.72 | 122.4 | 98.3 | 10.1016/j.apsusc.2018.12.300 | 0 | 0 | 0 | 0.2 | 0 | 0 | 0.2 | 0 | 0 | 0 | 0 | 0.2 | 0 | 0 | 0 | 0 | 0 | 0 | 0 | 0.2 | 0 | 0 | 0 | 0 | 0.02 | 0 | 0 | 0 | 0 | 0 | 0 | 0.18 | 0 | 0 | 0
AlCoFeNiTiVZr | FCC | 269.57 | 136.31 | 109.7 | 10.1016/j.apsusc.2018.12.300 | 0 | 0 | 0 | 0.1428571 | 0 | 0 | 0.1428571 | 0 | 0 | 0 | 0 | 0.1428571 | 0 | 0 | 0 | 0 | 0.1428571 | 0 | 0 | 0.1428571 | 0 | 0 | 0 | 0 | 0 | 0 | 0 | 0 | 0 | 0 | 0 | 0.1428571 | 0 | 0.1428571 | 0
(CoCrNi)0.96Al0.04 | FCC | 282 | 198 | 170 | 10.1016/j.intermet.2021.107399 | 0 | 0 | 0 | 0.3287671 | 0 | 0 | 0.01369863 | 0.3287671 | 0 | 0 | 0 | 0.3287671 | 0 | 0 | 0 | 0 | 0 | 0 | 0 | 0 | 0 | 0 | 0 | 0 | 0 | 0 | 0 | 0 | 0 | 0 | 0 | 0 | 0 | 0 | 0
(CoCrNi)0.93Al0.07 | FCC | 270 | 195 | 166 | 10.1016/j.intermet.2021.107399 | 0 | 0 | 0 | 0.3251748 | 0 | 0 | 0.02447552 | 0.3251748 | 0 | 0 | 0 | 0.3251748 | 0 | 0 | 0 | 0 | 0 | 0 | 0 | 0 | 0 | 0 | 0 | 0 | 0 | 0 | 0 | 0 | 0 | 0 | 0 | 0 | 0 | 0 | 0
(CoCrNi)0.9Al0.1 | FCC | 260 | 192 | 161 | 10.1016/j.intermet.2021.107399 | 0 | 0 | 0 | 0.3214286 | 0 | 0 | 0.03571429 | 0.3214286 | 0 | 0 | 0 | 0.3214286 | 0 | 0 | 0 | 0 | 0 | 0 | 0 | 0 | 0 | 0 | 0 | 0 | 0 | 0 | 0 | 0 | 0 | 0 | 0 | 0 | 0 | 0 | 0
(CoCrNi)0.96Ti0.04 | FCC | 277 | 199 | 162 | 10.1016/j.intermet.2021.107399 | 0 | 0 | 0 | 0.3287671 | 0 | 0 | 0 | 0.3287671 | 0 | 0 | 0 | 0.3287671 | 0 | 0 | 0 | 0 | 0 | 0 | 0 | 0 | 0 | 0 | 0 | 0 | 0 | 0 | 0 | 0 | 0 | 0 | 0 | 0 | 0 | 0.01369863 | 0
(CoCrNi)0.93Ti0.07 | FCC | 261 | 197 | 151 | 10.1016/j.intermet.2021.107399 | 0 | 0 | 0 | 0.3251748 | 0 | 0 | 0 | 0.3251748 | 0 | 0 | 0 | 0.3251748 | 0 | 0 | 0 | 0 | 0 | 0 | 0 | 0 | 0 | 0 | 0 | 0 | 0 | 0 | 0 | 0 | 0 | 0 | 0 | 0 | 0 | 0.02447552 | 0
(CoCrNi)0.9Ti0.1 | FCC | 248 | 196 | 142 | 10.1016/j.intermet.2021.107399 | 0 | 0 | 0 | 0.3214286 | 0 | 0 | 0 | 0.3214286 | 0 | 0 | 0 | 0.3214286 | 0 | 0 | 0 | 0 | 0 | 0 | 0 | 0 | 0 | 0 | 0 | 0 | 0 | 0 | 0 | 0 | 0 | 0 | 0 | 0 | 0 | 0.03571429 | 0
(CoCrNi)0.96Mo0.04 | FCC | 282 | 198 | 167 | 10.1016/j.intermet.2021.107399 | 0 | 0 | 0 | 0.3287671 | 0 | 0 | 0 | 0.3287671 | 0 | 0.01369863 | 0 | 0.3287671 | 0 | 0 | 0 | 0 | 0 | 0 | 0 | 0 | 0 | 0 | 0 | 0 | 0 | 0 | 0 | 0 | 0 | 0 | 0 | 0 | 0 | 0 | 0
(CoCrNi)0.93Mo0.07 | FCC | 274 | 198 | 161 | 10.1016/j.intermet.2021.107399 | 0 | 0 | 0 | 0.3251748 | 0 | 0 | 0 | 0.3251748 | 0 | 0.02447552 | 0 | 0.3251748 | 0 | 0 | 0 | 0 | 0 | 0 | 0 | 0 | 0 | 0 | 0 | 0 | 0 | 0 | 0 | 0 | 0 | 0 | 0 | 0 | 0 | 0 | 0
(CoCrNi)0.9Mo0.1 | FCC | 268 | 198 | 155 | 10.1016/j.intermet.2021.107399 | 0 | 0 | 0 | 0.3214286 | 0 | 0 | 0 | 0.3214286 | 0 | 0.03571429 | 0 | 0.3214286 | 0 | 0 | 0 | 0 | 0 | 0 | 0 | 0 | 0 | 0 | 0 | 0 | 0 | 0 | 0 | 0 | 0 | 0 | 0 | 0 | 0 | 0 | 0
(CoCrNi)0.96W0.04 | FCC | 281 | 197 | 168 | 10.1016/j.intermet.2021.107399 | 0 | 0 | 0 | 0.3287671 | 0 | 0 | 0 | 0.3287671 | 0.01369863 | 0 | 0 | 0.3287671 | 0 | 0 | 0 | 0 | 0 | 0 | 0 | 0 | 0 | 0 | 0 | 0 | 0 | 0 | 0 | 0 | 0 | 0 | 0 | 0 | 0 | 0 | 0
(CoCrNi)0.93W0.07 | FCC | 274 | 198 | 163 | 10.1016/j.intermet.2021.107399 | 0 | 0 | 0 | 0.3251748 | 0 | 0 | 0 | 0.3251748 | 0.02447552 | 0 | 0 | 0.3251748 | 0 | 0 | 0 | 0 | 0 | 0 | 0 | 0 | 0 | 0 | 0 | 0 | 0 | 0 | 0 | 0 | 0 | 0 | 0 | 0 | 0 | 0 | 0
(CoCrNi)0.9W0.1 | FCC | 266 | 198 | 157 | 10.1016/j.intermet.2021.107399 | 0 | 0 | 0 | 0.3214286 | 0 | 0 | 0 | 0.3214286 | 0.03571429 | 0 | 0 | 0.3214286 | 0 | 0 | 0 | 0 | 0 | 0 | 0 | 0 | 0 | 0 | 0 | 0 | 0 | 0 | 0 | 0 | 0 | 0 | 0 | 0 | 0 | 0 | 0
TiVNbMo | BCC | 269.4 | 113.8 | 61.6 | 10.1016/j.matlet.2015.12.064 | 0 | 0 | 0.25 | 0 | 0 | 0 | 0 | 0 | 0 | 0.25 | 0 | 0 | 0 | 0 | 0 | 0 | 0 | 0 | 0 | 0 | 0 | 0 | 0 | 0 | 0 | 0 | 0 | 0 | 0 | 0 | 0 | 0.25 | 0 | 0.25 | 0
TiHfVNbTa | BCC | 177 | 113 | 38 | 10.1016/j.msea.2022.144046 | 0 | 0 | 0.2 | 0 | 0 | 0 | 0 | 0 | 0 | 0 | 0 | 0 | 0 | 0 | 0 | 0 | 0 | 0 | 0 | 0 | 0.2 | 0 | 0 | 0 | 0 | 0 | 0 | 0 | 0 | 0 | 0.2 | 0.2 | 0 | 0.2 | 0
Mo20Nb20Re20Ta20W20 | BCC | 390 | 191 | 111 | 10.1016/j.jmrt.2020.06.036 | 0 | 0 | 0.2 | 0 | 0 | 0 | 0 | 0 | 0.2 | 0.2 | 0 | 0 | 0 | 0 | 0 | 0 | 0 | 0 | 0 | 0 | 0.2 | 0 | 0.2 | 0 | 0 | 0 | 0 | 0 | 0 | 0 | 0 | 0 | 0 | 0 | 0
Mo15Nb20Re15Ta30W20 | BCC | 381 | 181 | 109 | 10.1016/j.jmrt.2020.06.036 | 0 | 0 | 0.2 | 0 | 0 | 0 | 0 | 0 | 0.2 | 0.15 | 0 | 0 | 0 | 0 | 0 | 0 | 0 | 0 | 0 | 0 | 0.3 | 0 | 0.15 | 0 | 0 | 0 | 0 | 0 | 0 | 0 | 0 | 0 | 0 | 0 | 0
Mo15Nb20Re10Ta35W20 | BCC | 358 | 181 | 88 | 10.1016/j.jmrt.2020.06.036 | 0 | 0 | 0.2 | 0 | 0 | 0 | 0 | 0 | 0.2 | 0.15 | 0 | 0 | 0 | 0 | 0 | 0 | 0 | 0 | 0 | 0 | 0.35 | 0 | 0.1 | 0 | 0 | 0 | 0 | 0 | 0 | 0 | 0 | 0 | 0 | 0 | 0
FeCrVTi | BCC | 329.3 | 136.2 | 56 | 10.1016/j.jallcom.2023.170431 | 0 | 0 | 0 | 0 | 0 | 0 | 0 | 0.25 | 0 | 0 | 0 | 0 | 0 | 0 | 0 | 0 | 0 | 0 | 0 | 0.25 | 0 | 0 | 0 | 0 | 0 | 0 | 0 | 0 | 0 | 0 | 0 | 0.25 | 0 | 0.25 | 0
FeCrVTiMo0.5 | BCC | 337.32 | 139.5 | 57 | 10.1016/j.jallcom.2023.170431 | 0 | 0 | 0 | 0 | 0 | 0 | 0 | 0.2222222 | 0 | 0.1111111 | 0 | 0 | 0 | 0 | 0 | 0 | 0 | 0 | 0 | 0.2222222 | 0 | 0 | 0 | 0 | 0 | 0 | 0 | 0 | 0 | 0 | 0 | 0.2222222 | 0 | 0.2222222 | 0
FeCrVTiMo | BCC | 346.42 | 144.3 | 59.2 | 10.1016/j.jallcom.2023.170431 | 0 | 0 | 0 | 0 | 0 | 0 | 0 | 0.2 | 0 | 0.2 | 0 | 0 | 0 | 0 | 0 | 0 | 0 | 0 | 0 | 0.2 | 0 | 0 | 0 | 0 | 0 | 0 | 0 | 0 | 0 | 0 | 0 | 0.2 | 0 | 0.2 | 0
FeCrVTiMo1.5 | BCC | 357 | 145.9 | 66.2 | 10.1016/j.jallcom.2023.170431 | 0 | 0 | 0 | 0 | 0 | 0 | 0 | 0.1818182 | 0 | 0.2727273 | 0 | 0 | 0 | 0 | 0 | 0 | 0 | 0 | 0 | 0.1818182 | 0 | 0 | 0 | 0 | 0 | 0 | 0 | 0 | 0 | 0 | 0 | 0.1818182 | 0 | 0.1818182 | 0
FeCrVTiMo2 | BCC | 367.9 | 147 | 67.2 | 10.1016/j.jallcom.2023.170431 | 0 | 0 | 0 | 0 | 0 | 0 | 0 | 0.1666667 | 0 | 0.3333333 | 0 | 0 | 0 | 0 | 0 | 0 | 0 | 0 | 0 | 0.1666667 | 0 | 0 | 0 | 0 | 0 | 0 | 0 | 0 | 0 | 0 | 0 | 0.1666667 | 0 | 0.1666667 | 0
ZrNbVTiAl | BCC | 144.8 | 107.91 | 47.99 | 10.1016/j.ijrmhm.2023.106222 | 0 | 0 | 0.2 | 0 | 0 | 0 | 0.2 | 0 | 0 | 0 | 0 | 0 | 0 | 0 | 0 | 0 | 0.2 | 0 | 0 | 0 | 0 | 0 | 0 | 0 | 0 | 0 | 0 | 0 | 0 | 0 | 0 | 0.2 | 0 | 0.2 | 0
Al0.1FeCuCrNi | FCC | 238.4 | 200 | 94.1 | 10.1016/j.physb.2019.04.025 | 0 | 0 | 0 | 0 | 0.2439024 | 0 | 0.02439024 | 0.2439024 | 0 | 0 | 0 | 0.2439024 | 0 | 0 | 0 | 0 | 0 | 0 | 0 | 0.2439024 | 0 | 0 | 0 | 0 | 0 | 0 | 0 | 0 | 0 | 0 | 0 | 0 | 0 | 0 | 0
Al0.2FeCuCrNi | FCC | 257.9 | 207.2 | 128.2 | 10.1016/j.physb.2019.04.025 | 0 | 0 | 0 | 0 | 0.2380952 | 0 | 0.04761905 | 0.2380952 | 0 | 0 | 0 | 0.2380952 | 0 | 0 | 0 | 0 | 0 | 0 | 0 | 0.2380952 | 0 | 0 | 0 | 0 | 0 | 0 | 0 | 0 | 0 | 0 | 0 | 0 | 0 | 0 | 0
Al0.3FeCuCrNi | FCC | 326 | 233.7 | 131.1 | 10.1016/j.physb.2019.04.025 | 0 | 0 | 0 | 0 | 0.2325581 | 0 | 0.06976744 | 0.2325581 | 0 | 0 | 0 | 0.2325581 | 0 | 0 | 0 | 0 | 0 | 0 | 0 | 0.2325581 | 0 | 0 | 0 | 0 | 0 | 0 | 0 | 0 | 0 | 0 | 0 | 0 | 0 | 0 | 0
Al0.4FeCuCrNi | FCC | 324 | 226.7 | 142.8 | 10.1016/j.physb.2019.04.025 | 0 | 0 | 0 | 0 | 0.2272727 | 0 | 0.09090909 | 0.2272727 | 0 | 0 | 0 | 0.2272727 | 0 | 0 | 0 | 0 | 0 | 0 | 0 | 0.2272727 | 0 | 0 | 0 | 0 | 0 | 0 | 0 | 0 | 0 | 0 | 0 | 0 | 0 | 0 | 0
Al0.5FeCuCrNi | FCC | 370.2 | 233.7 | 171 | 10.1016/j.physb.2019.04.025 | 0 | 0 | 0 | 0 | 0.2222222 | 0 | 0.1111111 | 0.2222222 | 0 | 0 | 0 | 0.2222222 | 0 | 0 | 0 | 0 | 0 | 0 | 0 | 0.2222222 | 0 | 0 | 0 | 0 | 0 | 0 | 0 | 0 | 0 | 0 | 0 | 0 | 0 | 0 | 0
Al0.6FeCuCrNi | FCC | 407.2 | 246.2 | 189.4 | 10.1016/j.physb.2019.04.025 | 0 | 0 | 0 | 0 | 0.2173913 | 0 | 0.1304348 | 0.2173913 | 0 | 0 | 0 | 0.2173913 | 0 | 0 | 0 | 0 | 0 | 0 | 0 | 0.2173913 | 0 | 0 | 0 | 0 | 0 | 0 | 0 | 0 | 0 | 0 | 0 | 0 | 0 | 0 | 0
Al0.7FeCuCrNi | FCC | 438.3 | 253.7 | 208.7 | 10.1016/j.physb.2019.04.025 | 0 | 0 | 0 | 0 | 0.212766 | 0 | 0.1489362 | 0.212766 | 0 | 0 | 0 | 0.212766 | 0 | 0 | 0 | 0 | 0 | 0 | 0 | 0.212766 | 0 | 0 | 0 | 0 | 0 | 0 | 0 | 0 | 0 | 0 | 0 | 0 | 0 | 0 | 0
Al0.8FeCuCrNi | FCC | 475.3 | 254.6 | 211.6 | 10.1016/j.physb.2019.04.025 | 0 | 0 | 0 | 0 | 0.2083333 | 0 | 0.1666667 | 0.2083333 | 0 | 0 | 0 | 0.2083333 | 0 | 0 | 0 | 0 | 0 | 0 | 0 | 0.2083333 | 0 | 0 | 0 | 0 | 0 | 0 | 0 | 0 | 0 | 0 | 0 | 0 | 0 | 0 | 0
CoCrFeNiTa0.2 | FCC | 392 | 108 | 105 | 10.1039/C9RA03055G | 0 | 0 | 0 | 0.2380952 | 0 | 0 | 0 | 0.2380952 | 0 | 0 | 0 | 0.2380952 | 0 | 0 | 0 | 0 | 0 | 0 | 0 | 0.2380952 | 0.04761905 | 0 | 0 | 0 | 0 | 0 | 0 | 0 | 0 | 0 | 0 | 0 | 0 | 0 | 0
CoCrFeNiTa0.4 | FCC | 323 | 121 | 98 | 10.1039/C9RA03055G | 0 | 0 | 0 | 0.2272727 | 0 | 0 | 0 | 0.2272727 | 0 | 0 | 0 | 0.2272727 | 0 | 0 | 0 | 0 | 0 | 0 | 0 | 0.2272727 | 0.09090909 | 0 | 0 | 0 | 0 | 0 | 0 | 0 | 0 | 0 | 0 | 0 | 0 | 0 | 0
CoCrFeNiTa0.6 | FCC | 287 | 142 | 110 | 10.1039/C9RA03055G | 0 | 0 | 0 | 0.2173913 | 0 | 0 | 0 | 0.2173913 | 0 | 0 | 0 | 0.2173913 | 0 | 0 | 0 | 0 | 0 | 0 | 0 | 0.2173913 | 0.1304348 | 0 | 0 | 0 | 0 | 0 | 0 | 0 | 0 | 0 | 0 | 0 | 0 | 0 | 0
CoCrFeNiTa0.8 | FCC | 244 | 117 | 97 | 10.1039/C9RA03055G | 0 | 0 | 0 | 0.2083333 | 0 | 0 | 0 | 0.2083333 | 0 | 0 | 0 | 0.2083333 | 0 | 0 | 0 | 0 | 0 | 0 | 0 | 0.2083333 | 0.1666667 | 0 | 0 | 0 | 0 | 0 | 0 | 0 | 0 | 0 | 0 | 0 | 0 | 0 | 0
CoCrFeNiTa | FCC | 297 | 126 | 66 | 10.1039/C9RA03055G | 0 | 0 | 0 | 0.2 | 0 | 0 | 0 | 0.2 | 0 | 0 | 0 | 0.2 | 0 | 0 | 0 | 0 | 0 | 0 | 0 | 0.2 | 0.2 | 0 | 0 | 0 | 0 | 0 | 0 | 0 | 0 | 0 | 0 | 0 | 0 | 0 | 0
CoCrFeNi | BCC | 304 | 134 | 148 | 10.1039/C9RA03055G | 0 | 0 | 0 | 0.25 | 0 | 0 | 0 | 0.25 | 0 | 0 | 0 | 0.25 | 0 | 0 | 0 | 0 | 0 | 0 | 0 | 0.25 | 0 | 0 | 0 | 0 | 0 | 0 | 0 | 0 | 0 | 0 | 0 | 0 | 0 | 0 | 0
CoCrFeNiTa0.2 | BCC | 317 | 146 | 87 | 10.1039/C9RA03055G | 0 | 0 | 0 | 0.2380952 | 0 | 0 | 0 | 0.2380952 | 0 | 0 | 0 | 0.2380952 | 0 | 0 | 0 | 0 | 0 | 0 | 0 | 0.2380952 | 0.04761905 | 0 | 0 | 0 | 0 | 0 | 0 | 0 | 0 | 0 | 0 | 0 | 0 | 0 | 0
CoCrFeNiTa0.4 | BCC | 318 | 76 | 103 | 10.1039/C9RA03055G | 0 | 0 | 0 | 0.2272727 | 0 | 0 | 0 | 0.2272727 | 0 | 0 | 0 | 0.2272727 | 0 | 0 | 0 | 0 | 0 | 0 | 0 | 0.2272727 | 0.09090909 | 0 | 0 | 0 | 0 | 0 | 0 | 0 | 0 | 0 | 0 | 0 | 0 | 0 | 0
CoCrFeNiTa0.6 | BCC | 271 | 120 | 105 | 10.1039/C9RA03055G | 0 | 0 | 0 | 0.2173913 | 0 | 0 | 0 | 0.2173913 | 0 | 0 | 0 | 0.2173913 | 0 | 0 | 0 | 0 | 0 | 0 | 0 | 0.2173913 | 0.1304348 | 0 | 0 | 0 | 0 | 0 | 0 | 0 | 0 | 0 | 0 | 0 | 0 | 0 | 0
CoCrFeNiTa0.8 | BCC | 275 | 62 | 86 | 10.1039/C9RA03055G | 0 | 0 | 0 | 0.2083333 | 0 | 0 | 0 | 0.2083333 | 0 | 0 | 0 | 0.2083333 | 0 | 0 | 0 | 0 | 0 | 0 | 0 | 0.2083333 | 0.1666667 | 0 | 0 | 0 | 0 | 0 | 0 | 0 | 0 | 0 | 0 | 0 | 0 | 0 | 0
CoCrFeNiTa | BCC | 263 | 91 | 88 | 10.1039/C9RA03055G | 0 | 0 | 0 | 0.2 | 0 | 0 | 0 | 0.2 | 0 | 0 | 0 | 0.2 | 0 | 0 | 0 | 0 | 0 | 0 | 0 | 0.2 | 0.2 | 0 | 0 | 0 | 0 | 0 | 0 | 0 | 0 | 0 | 0 | 0 | 0 | 0 | 0
Ti0.5VNbMo | BCC | 287.3 | 138.3 | 40 | 10.1016/j.intermet.2025.108760 | 0 | 0 | 0.2857143 | 0 | 0 | 0 | 0 | 0 | 0 | 0.2857143 | 0 | 0 | 0 | 0 | 0 | 0 | 0 | 0 | 0 | 0 | 0 | 0 | 0 | 0 | 0 | 0 | 0 | 0 | 0 | 0 | 0 | 0.2857143 | 0 | 0.1428571 | 0
TiZrHfCoNiCu | BCC | 166.7 | 108 | 28.7 | 10.1016/j.mtcomm.2024.109027 | 0 | 0 | 0 | 0.1666667 | 0.1666667 | 0 | 0 | 0 | 0 | 0 | 0 | 0.1666667 | 0 | 0 | 0 | 0 | 0.1666667 | 0 | 0 | 0 | 0 | 0 | 0 | 0 | 0 | 0 | 0 | 0 | 0 | 0 | 0.1666667 | 0 | 0 | 0.1666667 | 0
AlCoCrFeNiTi0.8 | BCC | 133 | 85 | 3 | 10.1007/s10853-023-09241-5 | 0 | 0 | 0 | 0.1724138 | 0 | 0 | 0.1724138 | 0.1724138 | 0 | 0 | 0 | 0.1724138 | 0 | 0 | 0 | 0 | 0 | 0 | 0 | 0.1724138 | 0 | 0 | 0 | 0 | 0 | 0 | 0 | 0 | 0 | 0 | 0 | 0 | 0 | 0.137931 | 0
AlCoCrFeNiTi1.0 | BCC | 118 | 84 | 12 | 10.1007/s10853-023-09241-5 | 0 | 0 | 0 | 0.1666667 | 0 | 0 | 0.1666667 | 0.1666667 | 0 | 0 | 0 | 0.1666667 | 0 | 0 | 0 | 0 | 0 | 0 | 0 | 0.1666667 | 0 | 0 | 0 | 0 | 0 | 0 | 0 | 0 | 0 | 0 | 0 | 0 | 0 | 0.1666667 | 0
CrMoTi | BCC | 331.5 | 124.6 | 78.2 | 10.1016/j.commatsci.2016.11.035 | 0 | 0 | 0 | 0 | 0 | 0 | 0 | 0.3333333 | 0 | 0.3333333 | 0 | 0 | 0 | 0 | 0 | 0 | 0 | 0 | 0 | 0 | 0 | 0 | 0 | 0 | 0 | 0 | 0 | 0 | 0 | 0 | 0 | 0 | 0 | 0.3333333 | 0
MoNbTi | BCC | 279.1 | 126.3 | 69.7 | 10.1016/j.commatsci.2016.11.035 | 0 | 0 | 0.3333333 | 0 | 0 | 0 | 0 | 0 | 0 | 0.3333333 | 0 | 0 | 0 | 0 | 0 | 0 | 0 | 0 | 0 | 0 | 0 | 0 | 0 | 0 | 0 | 0 | 0 | 0 | 0 | 0 | 0 | 0 | 0 | 0.3333333 | 0
MoNbV | BCC | 339.6 | 139.1 | 65.6 | 10.1016/j.commatsci.2016.11.035 | 0 | 0 | 0.3333333 | 0 | 0 | 0 | 0 | 0 | 0 | 0.3333333 | 0 | 0 | 0 | 0 | 0 | 0 | 0 | 0 | 0 | 0 | 0 | 0 | 0 | 0 | 0 | 0 | 0 | 0 | 0 | 0 | 0 | 0.3333333 | 0 | 0 | 0
MoTiV | BCC | 280 | 124.3 | 68.6 | 10.1016/j.commatsci.2016.11.035 | 0 | 0 | 0 | 0 | 0 | 0 | 0 | 0 | 0 | 0.3333333 | 0 | 0 | 0 | 0 | 0 | 0 | 0 | 0 | 0 | 0 | 0 | 0 | 0 | 0 | 0 | 0 | 0 | 0 | 0 | 0 | 0 | 0.3333333 | 0 | 0.3333333 | 0
AlMoNbV | BCC | 262.1 | 138.2 | 97.5 | 10.1016/j.commatsci.2016.11.035 | 0 | 0 | 0.25 | 0 | 0 | 0 | 0.25 | 0 | 0 | 0.25 | 0 | 0 | 0 | 0 | 0 | 0 | 0 | 0 | 0 | 0 | 0 | 0 | 0 | 0 | 0 | 0 | 0 | 0 | 0 | 0 | 0 | 0.25 | 0 | 0 | 0
CrMoTiV | BCC | 323.6 | 131.4 | 70.1 | 10.1016/j.commatsci.2016.11.035 | 0 | 0 | 0 | 0 | 0 | 0 | 0 | 0.25 | 0 | 0.25 | 0 | 0 | 0 | 0 | 0 | 0 | 0 | 0 | 0 | 0 | 0 | 0 | 0 | 0 | 0 | 0 | 0 | 0 | 0 | 0 | 0 | 0.25 | 0 | 0.25 | 0
AlNb1.5Ta0.5Ti1.5Zr0.5 | BCC | 209 | 121.1 | 63.83 | 10.1088/2053-1591/aac67c | 0 | 0 | 0.3 | 0 | 0 | 0 | 0.2 | 0 | 0 | 0 | 0 | 0 | 0 | 0 | 0 | 0 | 0.1 | 0 | 0 | 0 | 0.1 | 0 | 0 | 0 | 0 | 0 | 0 | 0 | 0 | 0 | 0 | 0 | 0 | 0.3 | 0
NbTaTiWV | BCC | 321.5 | 142.4 | 107.1 | 10.1016/j.commatsci.2017.09.060 | 0 | 0 | 0.2 | 0 | 0 | 0 | 0 | 0 | 0.2 | 0 | 0 | 0 | 0 | 0 | 0 | 0 | 0 | 0 | 0 | 0 | 0.2 | 0 | 0 | 0 | 0 | 0 | 0 | 0 | 0 | 0 | 0 | 0.2 | 0 | 0.2 | 0
WNbMoTaV | BCC | 392.7 | 160.1 | 57.6 | 10.1016/j.commatsci.2017.09.060 | 0 | 0 | 0.2 | 0 | 0 | 0 | 0 | 0 | 0.2 | 0.2 | 0 | 0 | 0 | 0 | 0 | 0 | 0 | 0 | 0 | 0 | 0.2 | 0 | 0 | 0 | 0 | 0 | 0 | 0 | 0 | 0 | 0 | 0.2 | 0 | 0 | 0
MoNbTaTiV | BCC | 303.5 | 135.9 | 22.6 | 10.1016/j.commatsci.2017.09.060 | 0 | 0 | 0.2 | 0 | 0 | 0 | 0 | 0 | 0 | 0.2 | 0 | 0 | 0 | 0 | 0 | 0 | 0 | 0 | 0 | 0 | 0.2 | 0 | 0 | 0 | 0 | 0 | 0 | 0 | 0 | 0 | 0 | 0.2 | 0 | 0.2 | 0
MoTiZrNbHfTa | BCC | 263.6 | 109.4 | 32.4 | 10.1016/j.commatsci.2017.09.060 | 0 | 0 | 0.1666667 | 0 | 0 | 0 | 0 | 0 | 0 | 0.1666667 | 0 | 0 | 0 | 0 | 0 | 0 | 0.1666667 | 0 | 0 | 0 | 0.1666667 | 0 | 0 | 0 | 0 | 0 | 0 | 0 | 0 | 0 | 0.1666667 | 0 | 0 | 0.1666667 | 0
Nb18Zr18Mo18 | BCC | 307.6 | 108.6 | 32.3 | 10.1063/5.0057624 | 0 | 0 | 0.3333333 | 0 | 0 | 0 | 0 | 0 | 0 | 0.3333333 | 0 | 0 | 0 | 0 | 0 | 0 | 0.3333333 | 0 | 0 | 0 | 0 | 0 | 0 | 0 | 0 | 0 | 0 | 0 | 0 | 0 | 0 | 0 | 0 | 0 | 0
Nb20Zr17Mo17 | BCC | 289.6 | 100.7 | 24.7 | 10.1063/5.0057624 | 0 | 0 | 0.3703704 | 0 | 0 | 0 | 0 | 0 | 0 | 0.3148148 | 0 | 0 | 0 | 0 | 0 | 0 | 0.3148148 | 0 | 0 | 0 | 0 | 0 | 0 | 0 | 0 | 0 | 0 | 0 | 0 | 0 | 0 | 0 | 0 | 0 | 0
Nb16Zr19Mo19 | BCC | 227 | 96.4 | 27.4 | 10.1063/5.0057624 | 0 | 0 | 0.2962963 | 0 | 0 | 0 | 0 | 0 | 0 | 0.3518519 | 0 | 0 | 0 | 0 | 0 | 0 | 0.3518519 | 0 | 0 | 0 | 0 | 0 | 0 | 0 | 0 | 0 | 0 | 0 | 0 | 0 | 0 | 0 | 0 | 0 | 0
Ti20Zr20Hf20Nb20V20 | BCC | 149.5 | 115.1 | 55 | 10.1016/j.ijrmhm.2014.07.009 | 0 | 0 | 0.2 | 0 | 0 | 0 | 0 | 0 | 0 | 0 | 0 | 0 | 0 | 0 | 0 | 0 | 0.2 | 0 | 0 | 0 | 0 | 0 | 0 | 0 | 0 | 0 | 0 | 0 | 0 | 0 | 0.2 | 0.2 | 0 | 0.2 | 0
Ti20Zr20Hf20Nb20Cr20 | BCC | 153.1 | 99.3 | 49.2 | 10.1016/j.ijrmhm.2014.07.009 | 0 | 0 | 0.2 | 0 | 0 | 0 | 0 | 0.2 | 0 | 0 | 0 | 0 | 0 | 0 | 0 | 0 | 0.2 | 0 | 0 | 0 | 0 | 0 | 0 | 0 | 0 | 0 | 0 | 0 | 0 | 0 | 0.2 | 0 | 0 | 0.2 | 0
Ti20Zr20Hf20Nb20Ta20 | BCC | 160.2 | 124.4 | 62.4 | 10.1016/j.ijrmhm.2014.07.009 | 0 | 0 | 0.2 | 0 | 0 | 0 | 0 | 0 | 0 | 0 | 0 | 0 | 0 | 0 | 0 | 0 | 0.2 | 0 | 0 | 0 | 0.2 | 0 | 0 | 0 | 0 | 0 | 0 | 0 | 0 | 0 | 0.2 | 0 | 0 | 0.2 | 0
Ta25Nb25W25Mo25 | BCC | 413.5 | 185.6 | 69 | 10.1016/j.ijrmhm.2014.07.009 | 0 | 0 | 0.25 | 0 | 0 | 0 | 0 | 0 | 0.25 | 0.25 | 0 | 0 | 0 | 0 | 0 | 0 | 0 | 0 | 0 | 0 | 0.25 | 0 | 0 | 0 | 0 | 0 | 0 | 0 | 0 | 0 | 0 | 0 | 0 | 0 | 0
Zr33.3Hf33.3Nb33.3 | BCC | 127.5 | 106.1 | 57.1 | 10.1016/j.ijrmhm.2014.07.009 | 0 | 0 | 0.3333333 | 0 | 0 | 0 | 0 | 0 | 0 | 0 | 0 | 0 | 0 | 0 | 0 | 0 | 0.3333333 | 0 | 0 | 0 | 0 | 0 | 0 | 0 | 0 | 0 | 0 | 0 | 0 | 0 | 0.3333333 | 0 | 0 | 0 | 0
VMoNbTaWCr0.25 | BCC | 342 | 178 | 50 | 10.1016/j.vacuum.2020.109459 | 0 | 0 | 0.1904762 | 0 | 0 | 0 | 0 | 0.04761905 | 0.1904762 | 0.1904762 | 0 | 0 | 0 | 0 | 0 | 0 | 0 | 0 | 0 | 0 | 0.1904762 | 0 | 0 | 0 | 0 | 0 | 0 | 0 | 0 | 0 | 0 | 0.1904762 | 0 | 0 | 0
VMoNbTaWCr0.5 | BCC | 350 | 181 | 52 | 10.1016/j.vacuum.2020.109459 | 0 | 0 | 0.1818182 | 0 | 0 | 0 | 0 | 0.09090909 | 0.1818182 | 0.1818182 | 0 | 0 | 0 | 0 | 0 | 0 | 0 | 0 | 0 | 0 | 0.1818182 | 0 | 0 | 0 | 0 | 0 | 0 | 0 | 0 | 0 | 0 | 0.1818182 | 0 | 0 | 0
VMoNbTaWCr0.75 | BCC | 358 | 185 | 60 | 10.1016/j.vacuum.2020.109459 | 0 | 0 | 0.173913 | 0 | 0 | 0 | 0 | 0.1304348 | 0.173913 | 0.173913 | 0 | 0 | 0 | 0 | 0 | 0 | 0 | 0 | 0 | 0 | 0.173913 | 0 | 0 | 0 | 0 | 0 | 0 | 0 | 0 | 0 | 0 | 0.173913 | 0 | 0 | 0
VMoNbTaWCr | BCC | 367 | 195 | 63 | 10.1016/j.vacuum.2020.109459 | 0 | 0 | 0.1666667 | 0 | 0 | 0 | 0 | 0.1666667 | 0.1666667 | 0.1666667 | 0 | 0 | 0 | 0 | 0 | 0 | 0 | 0 | 0 | 0 | 0.1666667 | 0 | 0 | 0 | 0 | 0 | 0 | 0 | 0 | 0 | 0 | 0.1666667 | 0 | 0 | 0
VMoNbTaWCr1.25 | BCC | 368 | 199 | 62 | 10.1016/j.vacuum.2020.109459 | 0 | 0 | 0.16 | 0 | 0 | 0 | 0 | 0.2 | 0.16 | 0.16 | 0 | 0 | 0 | 0 | 0 | 0 | 0 | 0 | 0 | 0 | 0.16 | 0 | 0 | 0 | 0 | 0 | 0 | 0 | 0 | 0 | 0 | 0.16 | 0 | 0 | 0
VMoNbTaWCr1.5 | BCC | 371 | 205 | 60 | 10.1016/j.vacuum.2020.109459 | 0 | 0 | 0.1538462 | 0 | 0 | 0 | 0 | 0.2307692 | 0.1538462 | 0.1538462 | 0 | 0 | 0 | 0 | 0 | 0 | 0 | 0 | 0 | 0 | 0.1538462 | 0 | 0 | 0 | 0 | 0 | 0 | 0 | 0 | 0 | 0 | 0.1538462 | 0 | 0 | 0
VMoNbTaWCr1.75 | BCC | 380 | 210 | 63 | 10.1016/j.vacuum.2020.109459 | 0 | 0 | 0.1481481 | 0 | 0 | 0 | 0 | 0.2592593 | 0.1481481 | 0.1481481 | 0 | 0 | 0 | 0 | 0 | 0 | 0 | 0 | 0 | 0 | 0.1481481 | 0 | 0 | 0 | 0 | 0 | 0 | 0 | 0 | 0 | 0 | 0.1481481 | 0 | 0 | 0
VMoNbTaWCr2 | BCC | 385 | 212 | 64 | 10.1016/j.vacuum.2020.109459 | 0 | 0 | 0.1428571 | 0 | 0 | 0 | 0 | 0.2857143 | 0.1428571 | 0.1428571 | 0 | 0 | 0 | 0 | 0 | 0 | 0 | 0 | 0 | 0 | 0.1428571 | 0 | 0 | 0 | 0 | 0 | 0 | 0 | 0 | 0 | 0 | 0.1428571 | 0 | 0 | 0
VMoNbTaWTi0.25 | BCC | 332 | 172 | 48 | 10.1016/j.vacuum.2020.109459 | 0 | 0 | 0.1904762 | 0 | 0 | 0 | 0 | 0 | 0.1904762 | 0.1904762 | 0 | 0 | 0 | 0 | 0 | 0 | 0 | 0 | 0 | 0 | 0.1904762 | 0 | 0 | 0 | 0 | 0 | 0 | 0 | 0 | 0 | 0 | 0.1904762 | 0 | 0.04761905 | 0
VMoNbTaWTi0.5 | BCC | 320 | 168 | 60 | 10.1016/j.vacuum.2020.109459 | 0 | 0 | 0.1818182 | 0 | 0 | 0 | 0 | 0 | 0.1818182 | 0.1818182 | 0 | 0 | 0 | 0 | 0 | 0 | 0 | 0 | 0 | 0 | 0.1818182 | 0 | 0 | 0 | 0 | 0 | 0 | 0 | 0 | 0 | 0 | 0.1818182 | 0 | 0.09090909 | 0
VMoNbTaWTi0.75 | BCC | 315 | 165 | 70 | 10.1016/j.vacuum.2020.109459 | 0 | 0 | 0.173913 | 0 | 0 | 0 | 0 | 0 | 0.173913 | 0.173913 | 0 | 0 | 0 | 0 | 0 | 0 | 0 | 0 | 0 | 0 | 0.173913 | 0 | 0 | 0 | 0 | 0 | 0 | 0 | 0 | 0 | 0 | 0.173913 | 0 | 0.1304348 | 0
VMoNbTaWTi | BCC | 305 | 160 | 72 | 10.1016/j.vacuum.2020.109459 | 0 | 0 | 0.1666667 | 0 | 0 | 0 | 0 | 0 | 0.1666667 | 0.1666667 | 0 | 0 | 0 | 0 | 0 | 0 | 0 | 0 | 0 | 0 | 0.1666667 | 0 | 0 | 0 | 0 | 0 | 0 | 0 | 0 | 0 | 0 | 0.1666667 | 0 | 0.1666667 | 0
VMoNbTaWTi1.25 | BCC | 300 | 158 | 71 | 10.1016/j.vacuum.2020.109459 | 0 | 0 | 0.16 | 0 | 0 | 0 | 0 | 0 | 0.16 | 0.16 | 0 | 0 | 0 | 0 | 0 | 0 | 0 | 0 | 0 | 0 | 0.16 | 0 | 0 | 0 | 0 | 0 | 0 | 0 | 0 | 0 | 0 | 0.16 | 0 | 0.2 | 0
VMoNbTaWTi1.5 | BCC | 291 | 157 | 70 | 10.1016/j.vacuum.2020.109459 | 0 | 0 | 0.1538462 | 0 | 0 | 0 | 0 | 0 | 0.1538462 | 0.1538462 | 0 | 0 | 0 | 0 | 0 | 0 | 0 | 0 | 0 | 0 | 0.1538462 | 0 | 0 | 0 | 0 | 0 | 0 | 0 | 0 | 0 | 0 | 0.1538462 | 0 | 0.2307692 | 0
VMoNbTaWTi1.75 | BCC | 285 | 156 | 69 | 10.1016/j.vacuum.2020.109459 | 0 | 0 | 0.1481481 | 0 | 0 | 0 | 0 | 0 | 0.1481481 | 0.1481481 | 0 | 0 | 0 | 0 | 0 | 0 | 0 | 0 | 0 | 0 | 0.1481481 | 0 | 0 | 0 | 0 | 0 | 0 | 0 | 0 | 0 | 0 | 0.1481481 | 0 | 0.2592593 | 0
VMoNbTaWTi2 | BCC | 280 | 155 | 70 | 10.1016/j.vacuum.2020.109459 | 0 | 0 | 0.1428571 | 0 | 0 | 0 | 0 | 0 | 0.1428571 | 0.1428571 | 0 | 0 | 0 | 0 | 0 | 0 | 0 | 0 | 0 | 0 | 0.1428571 | 0 | 0 | 0 | 0 | 0 | 0 | 0 | 0 | 0 | 0 | 0.1428571 | 0 | 0.2857143 | 0
AlMoNbTiV | BCC | 256.536 | 128.388 | 27.338 | 10.3390/coatings14111399 | 0 | 0 | 0.2 | 0 | 0 | 0 | 0.2 | 0 | 0 | 0.2 | 0 | 0 | 0 | 0 | 0 | 0 | 0 | 0 | 0 | 0 | 0 | 0 | 0 | 0 | 0 | 0 | 0 | 0 | 0 | 0 | 0 | 0.2 | 0 | 0.2 | 0
CrMoNbTiV | BCC | 273.205 | 132.683 | 32.676 | 10.3390/coatings14111399 | 0 | 0 | 0.2 | 0 | 0 | 0 | 0 | 0.2 | 0 | 0.2 | 0 | 0 | 0 | 0 | 0 | 0 | 0 | 0 | 0 | 0 | 0 | 0 | 0 | 0 | 0 | 0 | 0 | 0 | 0 | 0 | 0 | 0.2 | 0 | 0.2 | 0
AlCrMoNbTiV | BCC | 238.983 | 120.564 | 50.257 | 10.3390/coatings14111399 | 0 | 0 | 0.1666667 | 0 | 0 | 0 | 0.1666667 | 0.1666667 | 0 | 0.1666667 | 0 | 0 | 0 | 0 | 0 | 0 | 0 | 0 | 0 | 0 | 0 | 0 | 0 | 0 | 0 | 0 | 0 | 0 | 0 | 0 | 0 | 0.1666667 | 0 | 0.1666667 | 0
CoNiCuMo | FCC | 293 | 153 | 106 | 10.1016/j.jmrt.2023.07.005 | 0 | 0 | 0 | 0.25 | 0.25 | 0 | 0 | 0 | 0 | 0.25 | 0 | 0.25 | 0 | 0 | 0 | 0 | 0 | 0 | 0 | 0 | 0 | 0 | 0 | 0 | 0 | 0 | 0 | 0 | 0 | 0 | 0 | 0 | 0 | 0 | 0
(CoNiCuMo)0.875W0.125 | FCC | 299 | 166 | 129 | 10.1016/j.jmrt.2023.07.005 | 0 | 0 | 0 | 0.2413793 | 0.2413793 | 0 | 0 | 0 | 0.03448276 | 0.2413793 | 0 | 0.2413793 | 0 | 0 | 0 | 0 | 0 | 0 | 0 | 0 | 0 | 0 | 0 | 0 | 0 | 0 | 0 | 0 | 0 | 0 | 0 | 0 | 0 | 0 | 0
(CoNiCuMo)0.75W0.25 | FCC | 312 | 182 | 157 | 10.1016/j.jmrt.2023.07.005 | 0 | 0 | 0 | 0.2307692 | 0.2307692 | 0 | 0 | 0 | 0.07692308 | 0.2307692 | 0 | 0.2307692 | 0 | 0 | 0 | 0 | 0 | 0 | 0 | 0 | 0 | 0 | 0 | 0 | 0 | 0 | 0 | 0 | 0 | 0 | 0 | 0 | 0 | 0 | 0
(CoNiCuMo)0.625W0.375 | FCC | 329 | 199 | 194 | 10.1016/j.jmrt.2023.07.005 | 0 | 0 | 0 | 0.2173913 | 0.2173913 | 0 | 0 | 0 | 0.1304348 | 0.2173913 | 0 | 0.2173913 | 0 | 0 | 0 | 0 | 0 | 0 | 0 | 0 | 0 | 0 | 0 | 0 | 0 | 0 | 0 | 0 | 0 | 0 | 0 | 0 | 0 | 0 | 0
CoNiMoW | FCC | 326 | 189 | 183 | 10.1016/j.jmrt.2023.07.005 | 0 | 0 | 0 | 0.25 | 0 | 0 | 0 | 0 | 0.25 | 0.25 | 0 | 0.25 | 0 | 0 | 0 | 0 | 0 | 0 | 0 | 0 | 0 | 0 | 0 | 0 | 0 | 0 | 0 | 0 | 0 | 0 | 0 | 0 | 0 | 0 | 0
(CoNiMoW)0.875Cu0.125 | FCC | 320 | 180 | 156 | 10.1016/j.jmrt.2023.07.005 | 0 | 0 | 0 | 0.2413793 | 0.03448276 | 0 | 0 | 0 | 0.2413793 | 0.2413793 | 0 | 0.2413793 | 0 | 0 | 0 | 0 | 0 | 0 | 0 | 0 | 0 | 0 | 0 | 0 | 0 | 0 | 0 | 0 | 0 | 0 | 0 | 0 | 0 | 0 | 0
(CoNiMoW)0.75Cu0.25 | FCC | 304 | 171 | 140 | 10.1016/j.jmrt.2023.07.005 | 0 | 0 | 0 | 0.2307692 | 0.07692308 | 0 | 0 | 0 | 0.2307692 | 0.2307692 | 0 | 0.2307692 | 0 | 0 | 0 | 0 | 0 | 0 | 0 | 0 | 0 | 0 | 0 | 0 | 0 | 0 | 0 | 0 | 0 | 0 | 0 | 0 | 0 | 0 | 0
(CoNiMoW)0.625Cu0.375 | FCC | 293 | 160 | 119 | 10.1016/j.jmrt.2023.07.005 | 0 | 0 | 0 | 0.2173913 | 0.1304348 | 0 | 0 | 0 | 0.2173913 | 0.2173913 | 0 | 0.2173913 | 0 | 0 | 0 | 0 | 0 | 0 | 0 | 0 | 0 | 0 | 0 | 0 | 0 | 0 | 0 | 0 | 0 | 0 | 0 | 0 | 0 | 0 | 0
CuCrCoFeTi | FCC | 139.5 | 122.4 | 205.3 | 10.1016/j.intermet.2025.108735 | 0 | 0 | 0 | 0.2 | 0.2 | 0 | 0 | 0.2 | 0 | 0 | 0 | 0 | 0 | 0 | 0 | 0 | 0 | 0 | 0 | 0.2 | 0 | 0 | 0 | 0 | 0 | 0 | 0 | 0 | 0 | 0 | 0 | 0 | 0 | 0.2 | 0
CuCrCoFeNi0.5Ti | FCC | 141.5 | 128.2 | 226.8 | 10.1016/j.intermet.2025.108735 | 0 | 0 | 0 | 0.1818182 | 0.1818182 | 0 | 0 | 0.1818182 | 0 | 0 | 0 | 0.09090909 | 0 | 0 | 0 | 0 | 0 | 0 | 0 | 0.1818182 | 0 | 0 | 0 | 0 | 0 | 0 | 0 | 0 | 0 | 0 | 0 | 0 | 0 | 0.1818182 | 0
CuCrCoFeNi1Ti | FCC | 161.2 | 136.6 | 225.5 | 10.1016/j.intermet.2025.108735 | 0 | 0 | 0 | 0.1666667 | 0.1666667 | 0 | 0 | 0.1666667 | 0 | 0 | 0 | 0.1666667 | 0 | 0 | 0 | 0 | 0 | 0 | 0 | 0.1666667 | 0 | 0 | 0 | 0 | 0 | 0 | 0 | 0 | 0 | 0 | 0 | 0 | 0 | 0.1666667 | 0
CuCrCoFeNi1.5Ti | FCC | 203.2 | 150.2 | 236.2 | 10.1016/j.intermet.2025.108735 | 0 | 0 | 0 | 0.1538462 | 0.1538462 | 0 | 0 | 0.1538462 | 0 | 0 | 0 | 0.2307692 | 0 | 0 | 0 | 0 | 0 | 0 | 0 | 0.1538462 | 0 | 0 | 0 | 0 | 0 | 0 | 0 | 0 | 0 | 0 | 0 | 0 | 0 | 0.1538462 | 0
CuCrCoFeNi2Ti | FCC | 217.9 | 180.7 | 235.1 | 10.1016/j.intermet.2025.108735 | 0 | 0 | 0 | 0.1428571 | 0.1428571 | 0 | 0 | 0.1428571 | 0 | 0 | 0 | 0.2857143 | 0 | 0 | 0 | 0 | 0 | 0 | 0 | 0.1428571 | 0 | 0 | 0 | 0 | 0 | 0 | 0 | 0 | 0 | 0 | 0 | 0 | 0 | 0.1428571 | 0
ZrHfNbTa | BCC | 160 | 118 | 38 | 10.1016/j.mtcomm.2024.110165 | 0 | 0 | 0.25 | 0 | 0 | 0 | 0 | 0 | 0 | 0 | 0 | 0 | 0 | 0 | 0 | 0 | 0.25 | 0 | 0 | 0 | 0.25 | 0 | 0 | 0 | 0 | 0 | 0 | 0 | 0 | 0 | 0.25 | 0 | 0 | 0 | 0
Ti0.5ZrHfNbTa | BCC | 150 | 120 | 39 | 10.1016/j.mtcomm.2024.110165 | 0 | 0 | 0.2222222 | 0 | 0 | 0 | 0 | 0 | 0 | 0 | 0 | 0 | 0 | 0 | 0 | 0 | 0.2222222 | 0 | 0 | 0 | 0.2222222 | 0 | 0 | 0 | 0 | 0 | 0 | 0 | 0 | 0 | 0.2222222 | 0 | 0 | 0.1111111 | 0
Ti1.5ZrHfNbTa | BCC | 130 | 126 | 41 | 10.1016/j.mtcomm.2024.110165 | 0 | 0 | 0.1818182 | 0 | 0 | 0 | 0 | 0 | 0 | 0 | 0 | 0 | 0 | 0 | 0 | 0 | 0.1818182 | 0 | 0 | 0 | 0.1818182 | 0 | 0 | 0 | 0 | 0 | 0 | 0 | 0 | 0 | 0.1818182 | 0 | 0 | 0.2727273 | 0
Ti2ZrHfNbTa | BCC | 128 | 125 | 42 | 10.1016/j.mtcomm.2024.110165 | 0 | 0 | 0.1666667 | 0 | 0 | 0 | 0 | 0 | 0 | 0 | 0 | 0 | 0 | 0 | 0 | 0 | 0.1666667 | 0 | 0 | 0 | 0.1666667 | 0 | 0 | 0 | 0 | 0 | 0 | 0 | 0 | 0 | 0.1666667 | 0 | 0 | 0.3333333 | 0
TiHfNbTa | BCC | 165 | 122 | 37 | 10.1016/j.mtcomm.2024.110165 | 0 | 0 | 0.25 | 0 | 0 | 0 | 0 | 0 | 0 | 0 | 0 | 0 | 0 | 0 | 0 | 0 | 0 | 0 | 0 | 0 | 0.25 | 0 | 0 | 0 | 0 | 0 | 0 | 0 | 0 | 0 | 0.25 | 0 | 0 | 0.25 | 0
TiZr0.5HfNbTa | BCC | 150 | 125 | 38 | 10.1016/j.mtcomm.2024.110165 | 0 | 0 | 0.2222222 | 0 | 0 | 0 | 0 | 0 | 0 | 0 | 0 | 0 | 0 | 0 | 0 | 0 | 0.1111111 | 0 | 0 | 0 | 0.2222222 | 0 | 0 | 0 | 0 | 0 | 0 | 0 | 0 | 0 | 0.2222222 | 0 | 0 | 0.2222222 | 0
TiZr1.5HfNbTa | BCC | 132 | 122 | 39 | 10.1016/j.mtcomm.2024.110165 | 0 | 0 | 0.1818182 | 0 | 0 | 0 | 0 | 0 | 0 | 0 | 0 | 0 | 0 | 0 | 0 | 0 | 0.2727273 | 0 | 0 | 0 | 0.1818182 | 0 | 0 | 0 | 0 | 0 | 0 | 0 | 0 | 0 | 0.1818182 | 0 | 0 | 0.1818182 | 0
TiZr2HfNbTa | BCC | 130 | 121 | 40 | 10.1016/j.mtcomm.2024.110165 | 0 | 0 | 0.1666667 | 0 | 0 | 0 | 0 | 0 | 0 | 0 | 0 | 0 | 0 | 0 | 0 | 0 | 0.3333333 | 0 | 0 | 0 | 0.1666667 | 0 | 0 | 0 | 0 | 0 | 0 | 0 | 0 | 0 | 0.1666667 | 0 | 0 | 0.1666667 | 0
TiZrHf0.5NbTa | BCC | 145 | 123 | 38 | 10.1016/j.mtcomm.2024.110165 | 0 | 0 | 0.2222222 | 0 | 0 | 0 | 0 | 0 | 0 | 0 | 0 | 0 | 0 | 0 | 0 | 0 | 0.2222222 | 0 | 0 | 0 | 0.2222222 | 0 | 0 | 0 | 0 | 0 | 0 | 0 | 0 | 0 | 0.1111111 | 0 | 0 | 0.2222222 | 0
TiZrHf1.5NbTa | BCC | 127 | 123 | 37 | 10.1016/j.mtcomm.2024.110165 | 0 | 0 | 0.1818182 | 0 | 0 | 0 | 0 | 0 | 0 | 0 | 0 | 0 | 0 | 0 | 0 | 0 | 0.1818182 | 0 | 0 | 0 | 0.1818182 | 0 | 0 | 0 | 0 | 0 | 0 | 0 | 0 | 0 | 0.2727273 | 0 | 0 | 0.1818182 | 0
TiZrHf2NbTa | BCC | 125 | 123 | 35 | 10.1016/j.mtcomm.2024.110165 | 0 | 0 | 0.1666667 | 0 | 0 | 0 | 0 | 0 | 0 | 0 | 0 | 0 | 0 | 0 | 0 | 0 | 0.1666667 | 0 | 0 | 0 | 0.1666667 | 0 | 0 | 0 | 0 | 0 | 0 | 0 | 0 | 0 | 0.3333333 | 0 | 0 | 0.1666667 | 0
TiZrHfTa | BCC | 122 | 118 | 50 | 10.1016/j.mtcomm.2024.110165 | 0 | 0 | 0 | 0 | 0 | 0 | 0 | 0 | 0 | 0 | 0 | 0 | 0 | 0 | 0 | 0 | 0.25 | 0 | 0 | 0 | 0.25 | 0 | 0 | 0 | 0 | 0 | 0 | 0 | 0 | 0 | 0.25 | 0 | 0 | 0.25 | 0
TiZrHfNb0.5Ta | BCC | 127 | 123 | 46 | 10.1016/j.mtcomm.2024.110165 | 0 | 0 | 0.1111111 | 0 | 0 | 0 | 0 | 0 | 0 | 0 | 0 | 0 | 0 | 0 | 0 | 0 | 0.2222222 | 0 | 0 | 0 | 0.2222222 | 0 | 0 | 0 | 0 | 0 | 0 | 0 | 0 | 0 | 0.2222222 | 0 | 0 | 0.2222222 | 0
TiZrHfNb1.5Ta | BCC | 150 | 121 | 41 | 10.1016/j.mtcomm.2024.110165 | 0 | 0 | 0.2727273 | 0 | 0 | 0 | 0 | 0 | 0 | 0 | 0 | 0 | 0 | 0 | 0 | 0 | 0.1818182 | 0 | 0 | 0 | 0.1818182 | 0 | 0 | 0 | 0 | 0 | 0 | 0 | 0 | 0 | 0.1818182 | 0 | 0 | 0.1818182 | 0
TiZrHfNb2Ta | BCC | 162 | 120 | 40 | 10.1016/j.mtcomm.2024.110165 | 0 | 0 | 0.3333333 | 0 | 0 | 0 | 0 | 0 | 0 | 0 | 0 | 0 | 0 | 0 | 0 | 0 | 0.1666667 | 0 | 0 | 0 | 0.1666667 | 0 | 0 | 0 | 0 | 0 | 0 | 0 | 0 | 0 | 0.1666667 | 0 | 0 | 0.1666667 | 0
TiZrHfNbTa0.5 | BCC | 125 | 120 | 40 | 10.1016/j.mtcomm.2024.110165 | 0 | 0 | 0.2222222 | 0 | 0 | 0 | 0 | 0 | 0 | 0 | 0 | 0 | 0 | 0 | 0 | 0 | 0.2222222 | 0 | 0 | 0 | 0.1111111 | 0 | 0 | 0 | 0 | 0 | 0 | 0 | 0 | 0 | 0.2222222 | 0 | 0 | 0.2222222 | 0
TiZrHfNbTa1.5 | BCC | 147 | 126 | 38 | 10.1016/j.mtcomm.2024.110165 | 0 | 0 | 0.1818182 | 0 | 0 | 0 | 0 | 0 | 0 | 0 | 0 | 0 | 0 | 0 | 0 | 0 | 0.1818182 | 0 | 0 | 0 | 0.2727273 | 0 | 0 | 0 | 0 | 0 | 0 | 0 | 0 | 0 | 0.1818182 | 0 | 0 | 0.1818182 | 0
TiZrHfNbTa2 | BCC | 158 | 124 | 39 | 10.1016/j.mtcomm.2024.110165 | 0 | 0 | 0.1666667 | 0 | 0 | 0 | 0 | 0 | 0 | 0 | 0 | 0 | 0 | 0 | 0 | 0 | 0.1666667 | 0 | 0 | 0 | 0.3333333 | 0 | 0 | 0 | 0 | 0 | 0 | 0 | 0 | 0 | 0.1666667 | 0 | 0 | 0.1666667 | 0
NiFeCoCrCu | FCC | 283.09 | 179.86 | 135.8 | 10.1016/j.matdes.2021.110071 | 0 | 0 | 0 | 0.2 | 0.2 | 0 | 0 | 0.2 | 0 | 0 | 0 | 0.2 | 0 | 0 | 0 | 0 | 0 | 0 | 0 | 0.2 | 0 | 0 | 0 | 0 | 0 | 0 | 0 | 0 | 0 | 0 | 0 | 0 | 0 | 0 | 0
NiFeCoCrPd | FCC | 295.04 | 178.71 | 134.33 | 10.1016/j.matdes.2021.110071 | 0 | 0 | 0 | 0.2 | 0 | 0 | 0 | 0.2 | 0 | 0 | 0 | 0.2 | 0 | 0 | 0 | 0 | 0 | 0 | 0 | 0.2 | 0 | 0 | 0 | 0 | 0 | 0 | 0.2 | 0 | 0 | 0 | 0 | 0 | 0 | 0 | 0
Cr0.25MoNbTiV | BCC | 280.2 | 155 | 32 | 10.1063/5.0169433 | 0 | 0 | 0.2352941 | 0 | 0 | 0 | 0 | 0.05882353 | 0 | 0.2352941 | 0 | 0 | 0 | 0 | 0 | 0 | 0 | 0 | 0 | 0 | 0 | 0 | 0 | 0 | 0 | 0 | 0 | 0 | 0 | 0 | 0 | 0.2352941 | 0 | 0.2352941 | 0
Cr0.5MoNbTiV | BCC | 305.3 | 160.2 | 28 | 10.1063/5.0169433 | 0 | 0 | 0.2222222 | 0 | 0 | 0 | 0 | 0.1111111 | 0 | 0.2222222 | 0 | 0 | 0 | 0 | 0 | 0 | 0 | 0 | 0 | 0 | 0 | 0 | 0 | 0 | 0 | 0 | 0 | 0 | 0 | 0 | 0 | 0.2222222 | 0 | 0.2222222 | 0
Cr0.75MoNbTiV | BCC | 352.4 | 174.5 | 29.2 | 10.1063/5.0169433 | 0 | 0 | 0.2105263 | 0 | 0 | 0 | 0 | 0.1578947 | 0 | 0.2105263 | 0 | 0 | 0 | 0 | 0 | 0 | 0 | 0 | 0 | 0 | 0 | 0 | 0 | 0 | 0 | 0 | 0 | 0 | 0 | 0 | 0 | 0.2105263 | 0 | 0.2105263 | 0
Cr1.25MoNbTiV | BCC | 378.1 | 202.2 | 38.4 | 10.1063/5.0169433 | 0 | 0 | 0.1904762 | 0 | 0 | 0 | 0 | 0.2380952 | 0 | 0.1904762 | 0 | 0 | 0 | 0 | 0 | 0 | 0 | 0 | 0 | 0 | 0 | 0 | 0 | 0 | 0 | 0 | 0 | 0 | 0 | 0 | 0 | 0.1904762 | 0 | 0.1904762 | 0
Cr1.5MoNbTiV | BCC | 382.5 | 214.5 | 40.3 | 10.1063/5.0169433 | 0 | 0 | 0.1818182 | 0 | 0 | 0 | 0 | 0.2727273 | 0 | 0.1818182 | 0 | 0 | 0 | 0 | 0 | 0 | 0 | 0 | 0 | 0 | 0 | 0 | 0 | 0 | 0 | 0 | 0 | 0 | 0 | 0 | 0 | 0.1818182 | 0 | 0.1818182 | 0
Cr1.75MoNbTiV | BCC | 390.2 | 225.5 | 41.1 | 10.1063/5.0169433 | 0 | 0 | 0.173913 | 0 | 0 | 0 | 0 | 0.3043478 | 0 | 0.173913 | 0 | 0 | 0 | 0 | 0 | 0 | 0 | 0 | 0 | 0 | 0 | 0 | 0 | 0 | 0 | 0 | 0 | 0 | 0 | 0 | 0 | 0.173913 | 0 | 0.173913 | 0
Cr2MoNbTiV | BCC | 402.3 | 230 | 45.2 | 10.1063/5.0169433 | 0 | 0 | 0.1666667 | 0 | 0 | 0 | 0 | 0.3333333 | 0 | 0.1666667 | 0 | 0 | 0 | 0 | 0 | 0 | 0 | 0 | 0 | 0 | 0 | 0 | 0 | 0 | 0 | 0 | 0 | 0 | 0 | 0 | 0 | 0.1666667 | 0 | 0.1666667 | 0
Ti1.25VNbMo | BCC | 262 | 147 | 49 | 10.1088/2053-1591/abbf11 | 0 | 0 | 0.2352941 | 0 | 0 | 0 | 0 | 0 | 0 | 0.2352941 | 0 | 0 | 0 | 0 | 0 | 0 | 0 | 0 | 0 | 0 | 0 | 0 | 0 | 0 | 0 | 0 | 0 | 0 | 0 | 0 | 0 | 0.2352941 | 0 | 0.2941176 | 0
Ti1.5VNbMo | BCC | 250 | 146 | 49 | 10.1088/2053-1591/abbf11 | 0 | 0 | 0.2222222 | 0 | 0 | 0 | 0 | 0 | 0 | 0.2222222 | 0 | 0 | 0 | 0 | 0 | 0 | 0 | 0 | 0 | 0 | 0 | 0 | 0 | 0 | 0 | 0 | 0 | 0 | 0 | 0 | 0 | 0.2222222 | 0 | 0.3333333 | 0
Ti1.75VNbMo | BCC | 246 | 145 | 48 | 10.1088/2053-1591/abbf11 | 0 | 0 | 0.2105263 | 0 | 0 | 0 | 0 | 0 | 0 | 0.2105263 | 0 | 0 | 0 | 0 | 0 | 0 | 0 | 0 | 0 | 0 | 0 | 0 | 0 | 0 | 0 | 0 | 0 | 0 | 0 | 0 | 0 | 0.2105263 | 0 | 0.3684211 | 0
Ti2VNbMo | BCC | 230 | 144 | 47 | 10.1088/2053-1591/abbf11 | 0 | 0 | 0.2 | 0 | 0 | 0 | 0 | 0 | 0 | 0.2 | 0 | 0 | 0 | 0 | 0 | 0 | 0 | 0 | 0 | 0 | 0 | 0 | 0 | 0 | 0 | 0 | 0 | 0 | 0 | 0 | 0 | 0.2 | 0 | 0.4 | 0
NbMoTaWV0.25 | BCC | 365.54 | 165.62 | 45.12 | 10.1016/j.mtcomm.2024.109684 | 0 | 0 | 0.2352941 | 0 | 0 | 0 | 0 | 0 | 0.2352941 | 0.2352941 | 0 | 0 | 0 | 0 | 0 | 0 | 0 | 0 | 0 | 0 | 0.2352941 | 0 | 0 | 0 | 0 | 0 | 0 | 0 | 0 | 0 | 0 | 0.05882353 | 0 | 0 | 0
NbMoTaWV0.50 | BCC | 333.08 | 187.26 | 31.05 | 10.1016/j.mtcomm.2024.109684 | 0 | 0 | 0.2222222 | 0 | 0 | 0 | 0 | 0 | 0.2222222 | 0.2222222 | 0 | 0 | 0 | 0 | 0 | 0 | 0 | 0 | 0 | 0 | 0.2222222 | 0 | 0 | 0 | 0 | 0 | 0 | 0 | 0 | 0 | 0 | 0.1111111 | 0 | 0 | 0
NbMoTaWV0.75 | BCC | 311.3 | 190.31 | 33.49 | 10.1016/j.mtcomm.2024.109684 | 0 | 0 | 0.2105263 | 0 | 0 | 0 | 0 | 0 | 0.2105263 | 0.2105263 | 0 | 0 | 0 | 0 | 0 | 0 | 0 | 0 | 0 | 0 | 0.2105263 | 0 | 0 | 0 | 0 | 0 | 0 | 0 | 0 | 0 | 0 | 0.1578947 | 0 | 0 | 0
NbMoTaWV1.25 | BCC | 324.75 | 183.54 | 54.22 | 10.1016/j.mtcomm.2024.109684 | 0 | 0 | 0.1904762 | 0 | 0 | 0 | 0 | 0 | 0.1904762 | 0.1904762 | 0 | 0 | 0 | 0 | 0 | 0 | 0 | 0 | 0 | 0 | 0.1904762 | 0 | 0 | 0 | 0 | 0 | 0 | 0 | 0 | 0 | 0 | 0.2380952 | 0 | 0 | 0
NbMoTaWV1.50 | BCC | 335.2 | 178.4 | 61.62 | 10.1016/j.mtcomm.2024.109684 | 0 | 0 | 0.1818182 | 0 | 0 | 0 | 0 | 0 | 0.1818182 | 0.1818182 | 0 | 0 | 0 | 0 | 0 | 0 | 0 | 0 | 0 | 0 | 0.1818182 | 0 | 0 | 0 | 0 | 0 | 0 | 0 | 0 | 0 | 0 | 0.2727273 | 0 | 0 | 0
NbMoTaWV1.75 | BCC | 342.15 | 174.83 | 65.18 | 10.1016/j.mtcomm.2024.109684 | 0 | 0 | 0.173913 | 0 | 0 | 0 | 0 | 0 | 0.173913 | 0.173913 | 0 | 0 | 0 | 0 | 0 | 0 | 0 | 0 | 0 | 0 | 0.173913 | 0 | 0 | 0 | 0 | 0 | 0 | 0 | 0 | 0 | 0 | 0.3043478 | 0 | 0 | 0
NbMoTaWV2.00 | BCC | 344.24 | 173.35 | 65.22 | 10.1016/j.mtcomm.2024.109684 | 0 | 0 | 0.1666667 | 0 | 0 | 0 | 0 | 0 | 0.1666667 | 0.1666667 | 0 | 0 | 0 | 0 | 0 | 0 | 0 | 0 | 0 | 0 | 0.1666667 | 0 | 0 | 0 | 0 | 0 | 0 | 0 | 0 | 0 | 0 | 0.3333333 | 0 | 0 | 0
TiMoNbCr | BCC | 328.26 | 156.54 | 47.41 | 10.1088/1361-648X/ad7437 | 0 | 0 | 0.25 | 0 | 0 | 0 | 0 | 0.25 | 0 | 0.25 | 0 | 0 | 0 | 0 | 0 | 0 | 0 | 0 | 0 | 0 | 0 | 0 | 0 | 0 | 0 | 0 | 0 | 0 | 0 | 0 | 0 | 0 | 0 | 0.25 | 0
TiMoNbTa | BCC | 247.01 | 140.89 | 33.7 | 10.1088/1361-648X/ad7437 | 0 | 0 | 0.25 | 0 | 0 | 0 | 0 | 0 | 0 | 0.25 | 0 | 0 | 0 | 0 | 0 | 0 | 0 | 0 | 0 | 0 | 0.25 | 0 | 0 | 0 | 0 | 0 | 0 | 0 | 0 | 0 | 0 | 0 | 0 | 0.25 | 0
TiMoNbCrTa | BCC | 307.23 | 153.06 | 50.74 | 10.1088/1361-648X/ad7437 | 0 | 0 | 0.2 | 0 | 0 | 0 | 0 | 0.2 | 0 | 0.2 | 0 | 0 | 0 | 0 | 0 | 0 | 0 | 0 | 0 | 0 | 0.2 | 0 | 0 | 0 | 0 | 0 | 0 | 0 | 0 | 0 | 0 | 0 | 0 | 0.2 | 0
V0.1Mo0.1Nb0.1Ta0.4W0.3 | BCC | 424.5 | 159.4 | 60.1 | 10.3390/e20120965 | 0 | 0 | 0.1 | 0 | 0 | 0 | 0 | 0 | 0.3 | 0.1 | 0 | 0 | 0 | 0 | 0 | 0 | 0 | 0 | 0 | 0 | 0.4 | 0 | 0 | 0 | 0 | 0 | 0 | 0 | 0 | 0 | 0 | 0.1 | 0 | 0 | 0
V0.1Mo0.1Nb0.2Ta0.3W0.3 | BCC | 421.8 | 158.7 | 89.8 | 10.3390/e20120965 | 0 | 0 | 0.2 | 0 | 0 | 0 | 0 | 0 | 0.3 | 0.1 | 0 | 0 | 0 | 0 | 0 | 0 | 0 | 0 | 0 | 0 | 0.3 | 0 | 0 | 0 | 0 | 0 | 0 | 0 | 0 | 0 | 0 | 0.1 | 0 | 0 | 0
V0.1Mo0.1Nb0.3Ta0.2W0.3 | BCC | 418.1 | 160.5 | 59.8 | 10.3390/e20120965 | 0 | 0 | 0.3 | 0 | 0 | 0 | 0 | 0 | 0.3 | 0.1 | 0 | 0 | 0 | 0 | 0 | 0 | 0 | 0 | 0 | 0 | 0.2 | 0 | 0 | 0 | 0 | 0 | 0 | 0 | 0 | 0 | 0 | 0.1 | 0 | 0 | 0
V0.1Mo0.1Nb0.3Ta0.3W0.2 | BCC | 407.4 | 155.2 | 31.5 | 10.3390/e20120965 | 0 | 0 | 0.3 | 0 | 0 | 0 | 0 | 0 | 0.2 | 0.1 | 0 | 0 | 0 | 0 | 0 | 0 | 0 | 0 | 0 | 0 | 0.3 | 0 | 0 | 0 | 0 | 0 | 0 | 0 | 0 | 0 | 0 | 0.1 | 0 | 0 | 0
V0.1Mo0.1Nb0.4Ta0.1W0.3 | BCC | 417.9 | 154.6 | 57.6 | 10.3390/e20120965 | 0 | 0 | 0.4 | 0 | 0 | 0 | 0 | 0 | 0.3 | 0.1 | 0 | 0 | 0 | 0 | 0 | 0 | 0 | 0 | 0 | 0 | 0.1 | 0 | 0 | 0 | 0 | 0 | 0 | 0 | 0 | 0 | 0 | 0.1 | 0 | 0 | 0
V0.1Mo0.2Nb0.1Ta0.3W0.3 | BCC | 407 | 176.1 | 85.1 | 10.3390/e20120965 | 0 | 0 | 0.1 | 0 | 0 | 0 | 0 | 0 | 0.3 | 0.2 | 0 | 0 | 0 | 0 | 0 | 0 | 0 | 0 | 0 | 0 | 0.3 | 0 | 0 | 0 | 0 | 0 | 0 | 0 | 0 | 0 | 0 | 0.1 | 0 | 0 | 0
V0.1Mo0.2Nb0.1Ta0.4W0.2 | BCC | 419.5 | 158.8 | 59.3 | 10.3390/e20120965 | 0 | 0 | 0.1 | 0 | 0 | 0 | 0 | 0 | 0.2 | 0.2 | 0 | 0 | 0 | 0 | 0 | 0 | 0 | 0 | 0 | 0 | 0.4 | 0 | 0 | 0 | 0 | 0 | 0 | 0 | 0 | 0 | 0 | 0.1 | 0 | 0 | 0
V0.1Mo0.2Nb0.1Ta0.5W0.1 | BCC | 370.2 | 172.9 | 17.6 | 10.3390/e20120965 | 0 | 0 | 0.1 | 0 | 0 | 0 | 0 | 0 | 0.1 | 0.2 | 0 | 0 | 0 | 0 | 0 | 0 | 0 | 0 | 0 | 0 | 0.5 | 0 | 0 | 0 | 0 | 0 | 0 | 0 | 0 | 0 | 0 | 0.1 | 0 | 0 | 0
V0.1Mo0.2Nb0.2Ta0.2W0.3 | BCC | 409.8 | 168.5 | 82.6 | 10.3390/e20120965 | 0 | 0 | 0.2 | 0 | 0 | 0 | 0 | 0 | 0.3 | 0.2 | 0 | 0 | 0 | 0 | 0 | 0 | 0 | 0 | 0 | 0 | 0.2 | 0 | 0 | 0 | 0 | 0 | 0 | 0 | 0 | 0 | 0 | 0.1 | 0 | 0 | 0
V0.1Mo0.2Nb0.2Ta0.3W0.2 | BCC | 397.4 | 168.5 | 58.2 | 10.3390/e20120965 | 0 | 0 | 0.2 | 0 | 0 | 0 | 0 | 0 | 0.2 | 0.2 | 0 | 0 | 0 | 0 | 0 | 0 | 0 | 0 | 0 | 0 | 0.3 | 0 | 0 | 0 | 0 | 0 | 0 | 0 | 0 | 0 | 0 | 0.1 | 0 | 0 | 0
V0.1Mo0.2Nb0.2Ta0.4W0.1 | BCC | 382.5 | 164.3 | 21.9 | 10.3390/e20120965 | 0 | 0 | 0.2 | 0 | 0 | 0 | 0 | 0 | 0.1 | 0.2 | 0 | 0 | 0 | 0 | 0 | 0 | 0 | 0 | 0 | 0 | 0.4 | 0 | 0 | 0 | 0 | 0 | 0 | 0 | 0 | 0 | 0 | 0.1 | 0 | 0 | 0
V0.1Mo0.2Nb0.3Ta0.1W0.3 | BCC | 401.7 | 167.9 | 81.9 | 10.3390/e20120965 | 0 | 0 | 0.3 | 0 | 0 | 0 | 0 | 0 | 0.3 | 0.2 | 0 | 0 | 0 | 0 | 0 | 0 | 0 | 0 | 0 | 0 | 0.1 | 0 | 0 | 0 | 0 | 0 | 0 | 0 | 0 | 0 | 0 | 0.1 | 0 | 0 | 0
V0.1Mo0.2Nb0.3Ta0.2W0.2 | BCC | 393.9 | 167.3 | 54.9 | 10.3390/e20120965 | 0 | 0 | 0.3 | 0 | 0 | 0 | 0 | 0 | 0.2 | 0.2 | 0 | 0 | 0 | 0 | 0 | 0 | 0 | 0 | 0 | 0 | 0.2 | 0 | 0 | 0 | 0 | 0 | 0 | 0 | 0 | 0 | 0 | 0.1 | 0 | 0 | 0
V0.1Mo0.2Nb0.3Ta0.3W0.1 | BCC | 389.9 | 158.5 | 23.6 | 10.3390/e20120965 | 0 | 0 | 0.3 | 0 | 0 | 0 | 0 | 0 | 0.1 | 0.2 | 0 | 0 | 0 | 0 | 0 | 0 | 0 | 0 | 0 | 0 | 0.3 | 0 | 0 | 0 | 0 | 0 | 0 | 0 | 0 | 0 | 0 | 0.1 | 0 | 0 | 0
V0.1Mo0.2Nb0.4Ta0.2W0.2 | BCC | 411.4 | 154.7 | 55.9 | 10.3390/e20120965 | 0 | 0 | 0.3636364 | 0 | 0 | 0 | 0 | 0 | 0.1818182 | 0.1818182 | 0 | 0 | 0 | 0 | 0 | 0 | 0 | 0 | 0 | 0 | 0.1818182 | 0 | 0 | 0 | 0 | 0 | 0 | 0 | 0 | 0 | 0 | 0.09090909 | 0 | 0 | 0
V0.1Mo0.2Nb0.4Ta0.2W0.1 | BCC | 399.9 | 153.5 | 18.4 | 10.3390/e20120965 | 0 | 0 | 0.4 | 0 | 0 | 0 | 0 | 0 | 0.1 | 0.2 | 0 | 0 | 0 | 0 | 0 | 0 | 0 | 0 | 0 | 0 | 0.2 | 0 | 0 | 0 | 0 | 0 | 0 | 0 | 0 | 0 | 0 | 0.1 | 0 | 0 | 0
V0.1Mo0.2Nb0.5Ta0.1W0.1 | BCC | 411.9 | 145.9 | 26.3 | 10.3390/e20120965 | 0 | 0 | 0.5 | 0 | 0 | 0 | 0 | 0 | 0.1 | 0.2 | 0 | 0 | 0 | 0 | 0 | 0 | 0 | 0 | 0 | 0 | 0.1 | 0 | 0 | 0 | 0 | 0 | 0 | 0 | 0 | 0 | 0 | 0.1 | 0 | 0 | 0
V0.1Mo0.3Nb0.1Ta0.2W0.3 | BCC | 348.1 | 207.5 | 92 | 10.3390/e20120965 | 0 | 0 | 0.1 | 0 | 0 | 0 | 0 | 0 | 0.3 | 0.3 | 0 | 0 | 0 | 0 | 0 | 0 | 0 | 0 | 0 | 0 | 0.2 | 0 | 0 | 0 | 0 | 0 | 0 | 0 | 0 | 0 | 0 | 0.1 | 0 | 0 | 0
V0.1Mo0.3Nb0.1Ta0.3W0.2 | BCC | 380.1 | 181.6 | 82.5 | 10.3390/e20120965 | 0 | 0 | 0.1 | 0 | 0 | 0 | 0 | 0 | 0.2 | 0.3 | 0 | 0 | 0 | 0 | 0 | 0 | 0 | 0 | 0 | 0 | 0.3 | 0 | 0 | 0 | 0 | 0 | 0 | 0 | 0 | 0 | 0 | 0.1 | 0 | 0 | 0
V0.1Mo0.3Nb0.2Ta0.1W0.3 | BCC | 355.6 | 199.7 | 92.6 | 10.3390/e20120965 | 0 | 0 | 0.2 | 0 | 0 | 0 | 0 | 0 | 0.3 | 0.3 | 0 | 0 | 0 | 0 | 0 | 0 | 0 | 0 | 0 | 0 | 0.1 | 0 | 0 | 0 | 0 | 0 | 0 | 0 | 0 | 0 | 0 | 0.1 | 0 | 0 | 0
V0.1Mo0.3Nb0.2Ta0.2W0.2 | BCC | 403.1 | 170.1 | 85 | 10.3390/e20120965 | 0 | 0 | 0.2 | 0 | 0 | 0 | 0 | 0 | 0.2 | 0.3 | 0 | 0 | 0 | 0 | 0 | 0 | 0 | 0 | 0 | 0 | 0.2 | 0 | 0 | 0 | 0 | 0 | 0 | 0 | 0 | 0 | 0 | 0.1 | 0 | 0 | 0
V0.1Mo0.3Nb0.3Ta0.1W0.2 | BCC | 381.8 | 173.3 | 80.5 | 10.3390/e20120965 | 0 | 0 | 0.3 | 0 | 0 | 0 | 0 | 0 | 0.2 | 0.3 | 0 | 0 | 0 | 0 | 0 | 0 | 0 | 0 | 0 | 0 | 0.1 | 0 | 0 | 0 | 0 | 0 | 0 | 0 | 0 | 0 | 0 | 0.1 | 0 | 0 | 0
V0.1Mo0.3Nb0.3Ta0.2W0.1 | BCC | 394.7 | 169 | 79.7 | 10.3390/e20120965 | 0 | 0 | 0.3 | 0 | 0 | 0 | 0 | 0 | 0.1 | 0.3 | 0 | 0 | 0 | 0 | 0 | 0 | 0 | 0 | 0 | 0 | 0.2 | 0 | 0 | 0 | 0 | 0 | 0 | 0 | 0 | 0 | 0 | 0.1 | 0 | 0 | 0
V0.1Mo0.4Nb0.1Ta0.1W0.3 | BCC | 391.7 | 184.8 | 111.3 | 10.3390/e20120965 | 0 | 0 | 0.1 | 0 | 0 | 0 | 0 | 0 | 0.3 | 0.4 | 0 | 0 | 0 | 0 | 0 | 0 | 0 | 0 | 0 | 0 | 0.1 | 0 | 0 | 0 | 0 | 0 | 0 | 0 | 0 | 0 | 0 | 0.1 | 0 | 0 | 0
V0.1Mo0.4Nb0.1Ta0.2W0.2 | BCC | 352.2 | 200.2 | 97 | 10.3390/e20120965 | 0 | 0 | 0.1 | 0 | 0 | 0 | 0 | 0 | 0.2 | 0.4 | 0 | 0 | 0 | 0 | 0 | 0 | 0 | 0 | 0 | 0 | 0.2 | 0 | 0 | 0 | 0 | 0 | 0 | 0 | 0 | 0 | 0 | 0.1 | 0 | 0 | 0
V0.1Mo0.4Nb0.1Ta0.3W0.1 | BCC | 397.8 | 169.6 | 77.5 | 10.3390/e20120965 | 0 | 0 | 0.1 | 0 | 0 | 0 | 0 | 0 | 0.1 | 0.4 | 0 | 0 | 0 | 0 | 0 | 0 | 0 | 0 | 0 | 0 | 0.3 | 0 | 0 | 0 | 0 | 0 | 0 | 0 | 0 | 0 | 0 | 0.1 | 0 | 0 | 0
V0.1Mo0.4Nb0.2Ta0.1W0.2 | BCC | 356.7 | 191.4 | 93.2 | 10.3390/e20120965 | 0 | 0 | 0.2 | 0 | 0 | 0 | 0 | 0 | 0.2 | 0.4 | 0 | 0 | 0 | 0 | 0 | 0 | 0 | 0 | 0 | 0 | 0.1 | 0 | 0 | 0 | 0 | 0 | 0 | 0 | 0 | 0 | 0 | 0.1 | 0 | 0 | 0
V0.1Mo0.4Nb0.2Ta0.2W0.1 | BCC | 409.4 | 160.2 | 77.8 | 10.3390/e20120965 | 0 | 0 | 0.2 | 0 | 0 | 0 | 0 | 0 | 0.1 | 0.4 | 0 | 0 | 0 | 0 | 0 | 0 | 0 | 0 | 0 | 0 | 0.2 | 0 | 0 | 0 | 0 | 0 | 0 | 0 | 0 | 0 | 0 | 0.1 | 0 | 0 | 0
V0.2Mo0.1Nb0.1Ta0.3W0.3 | BCC | 444.7 | 144.2 | 61.8 | 10.3390/e20120965 | 0 | 0 | 0.1 | 0 | 0 | 0 | 0 | 0 | 0.3 | 0.1 | 0 | 0 | 0 | 0 | 0 | 0 | 0 | 0 | 0 | 0 | 0.3 | 0 | 0 | 0 | 0 | 0 | 0 | 0 | 0 | 0 | 0 | 0.2 | 0 | 0 | 0
V0.2Mo0.1Nb0.2Ta0.2W0.3 | BCC | 439 | 136.8 | 58.7 | 10.3390/e20120965 | 0 | 0 | 0.2 | 0 | 0 | 0 | 0 | 0 | 0.3 | 0.1 | 0 | 0 | 0 | 0 | 0 | 0 | 0 | 0 | 0 | 0 | 0.2 | 0 | 0 | 0 | 0 | 0 | 0 | 0 | 0 | 0 | 0 | 0.2 | 0 | 0 | 0
V0.2Mo0.1Nb0.2Ta0.3W0.2 | BCC | 391.6 | 155.3 | 23.5 | 10.3390/e20120965 | 0 | 0 | 0.2 | 0 | 0 | 0 | 0 | 0 | 0.2 | 0.1 | 0 | 0 | 0 | 0 | 0 | 0 | 0 | 0 | 0 | 0 | 0.3 | 0 | 0 | 0 | 0 | 0 | 0 | 0 | 0 | 0 | 0 | 0.2 | 0 | 0 | 0
V0.2Mo0.1Nb0.3Ta0.1W0.3 | BCC | 406 | 147.2 | 51.2 | 10.3390/e20120965 | 0 | 0 | 0.3 | 0 | 0 | 0 | 0 | 0 | 0.3 | 0.1 | 0 | 0 | 0 | 0 | 0 | 0 | 0 | 0 | 0 | 0 | 0.1 | 0 | 0 | 0 | 0 | 0 | 0 | 0 | 0 | 0 | 0 | 0.2 | 0 | 0 | 0
V0.2Mo0.2Nb0.1Ta0.3W0.2 | BCC | 395.2 | 161.6 | 57.1 | 10.3390/e20120965 | 0 | 0 | 0.1 | 0 | 0 | 0 | 0 | 0 | 0.2 | 0.2 | 0 | 0 | 0 | 0 | 0 | 0 | 0 | 0 | 0 | 0 | 0.3 | 0 | 0 | 0 | 0 | 0 | 0 | 0 | 0 | 0 | 0 | 0.2 | 0 | 0 | 0
V0.2Mo0.2Nb0.1Ta0.4W0.1 | BCC | 375.4 | 160.9 | 15.4 | 10.3390/e20120965 | 0 | 0 | 0.1 | 0 | 0 | 0 | 0 | 0 | 0.1 | 0.2 | 0 | 0 | 0 | 0 | 0 | 0 | 0 | 0 | 0 | 0 | 0.4 | 0 | 0 | 0 | 0 | 0 | 0 | 0 | 0 | 0 | 0 | 0.2 | 0 | 0 | 0
V0.2Mo0.2Nb0.2Ta0.1W0.3 | BCC | 377.5 | 169.1 | 76.8 | 10.3390/e20120965 | 0 | 0 | 0.2 | 0 | 0 | 0 | 0 | 0 | 0.3 | 0.2 | 0 | 0 | 0 | 0 | 0 | 0 | 0 | 0 | 0 | 0 | 0.1 | 0 | 0 | 0 | 0 | 0 | 0 | 0 | 0 | 0 | 0 | 0.2 | 0 | 0 | 0
V0.2Mo0.2Nb0.2Ta0.3W0.1 | BCC | 402 | 142.4 | 28.9 | 10.3390/e20120965 | 0 | 0 | 0.2 | 0 | 0 | 0 | 0 | 0 | 0.1 | 0.2 | 0 | 0 | 0 | 0 | 0 | 0 | 0 | 0 | 0 | 0 | 0.3 | 0 | 0 | 0 | 0 | 0 | 0 | 0 | 0 | 0 | 0 | 0.2 | 0 | 0 | 0
V0.2Mo0.2Nb0.3Ta0.1W0.2 | BCC | 405.2 | 145.7 | 57.4 | 10.3390/e20120965 | 0 | 0 | 0.3 | 0 | 0 | 0 | 0 | 0 | 0.2 | 0.2 | 0 | 0 | 0 | 0 | 0 | 0 | 0 | 0 | 0 | 0 | 0.1 | 0 | 0 | 0 | 0 | 0 | 0 | 0 | 0 | 0 | 0 | 0.2 | 0 | 0 | 0
V0.2Mo0.2Nb0.3Ta0.2W0.1 | BCC | 395.1 | 141 | 24.7 | 10.3390/e20120965 | 0 | 0 | 0.3 | 0 | 0 | 0 | 0 | 0 | 0.1 | 0.2 | 0 | 0 | 0 | 0 | 0 | 0 | 0 | 0 | 0 | 0 | 0.2 | 0 | 0 | 0 | 0 | 0 | 0 | 0 | 0 | 0 | 0 | 0.2 | 0 | 0 | 0
V0.2Mo0.2Nb0.4Ta0.1W0.1 | BCC | 394.2 | 138.2 | 20.6 | 10.3390/e20120965 | 0 | 0 | 0.4 | 0 | 0 | 0 | 0 | 0 | 0.1 | 0.2 | 0 | 0 | 0 | 0 | 0 | 0 | 0 | 0 | 0 | 0 | 0.1 | 0 | 0 | 0 | 0 | 0 | 0 | 0 | 0 | 0 | 0 | 0.2 | 0 | 0 | 0
V0.2Mo0.3Nb0.1Ta0.1W0.3 | BCC | 340 | 196.9 | 85.6 | 10.3390/e20120965 | 0 | 0 | 0.1 | 0 | 0 | 0 | 0 | 0 | 0.3 | 0.3 | 0 | 0 | 0 | 0 | 0 | 0 | 0 | 0 | 0 | 0 | 0.1 | 0 | 0 | 0 | 0 | 0 | 0 | 0 | 0 | 0 | 0 | 0.2 | 0 | 0 | 0
V0.2Mo0.3Nb0.1Ta0.2W0.2 | BCC | 389.4 | 164.2 | 77.7 | 10.3390/e20120965 | 0 | 0 | 0.1 | 0 | 0 | 0 | 0 | 0 | 0.2 | 0.3 | 0 | 0 | 0 | 0 | 0 | 0 | 0 | 0 | 0 | 0 | 0.2 | 0 | 0 | 0 | 0 | 0 | 0 | 0 | 0 | 0 | 0 | 0.2 | 0 | 0 | 0
V0.2Mo0.3Nb0.2Ta0.1W0.2 | BCC | 380 | 164.3 | 75.3 | 10.3390/e20120965 | 0 | 0 | 0.2 | 0 | 0 | 0 | 0 | 0 | 0.2 | 0.3 | 0 | 0 | 0 | 0 | 0 | 0 | 0 | 0 | 0 | 0 | 0.1 | 0 | 0 | 0 | 0 | 0 | 0 | 0 | 0 | 0 | 0 | 0.2 | 0 | 0 | 0
V0.2Mo0.3Nb0.2Ta0.2W0.1 | BCC | 436.4 | 128.1 | 56.1 | 10.3390/e20120965 | 0 | 0 | 0.2 | 0 | 0 | 0 | 0 | 0 | 0.1 | 0.3 | 0 | 0 | 0 | 0 | 0 | 0 | 0 | 0 | 0 | 0 | 0.2 | 0 | 0 | 0 | 0 | 0 | 0 | 0 | 0 | 0 | 0 | 0.2 | 0 | 0 | 0
V0.2Mo0.4Nb0.1Ta0.1W0.2 | BCC | 309.4 | 206.7 | 84.6 | 10.3390/e20120965 | 0 | 0 | 0.1 | 0 | 0 | 0 | 0 | 0 | 0.2 | 0.4 | 0 | 0 | 0 | 0 | 0 | 0 | 0 | 0 | 0 | 0 | 0.1 | 0 | 0 | 0 | 0 | 0 | 0 | 0 | 0 | 0 | 0 | 0.2 | 0 | 0 | 0
V0.2Mo0.4Nb0.1Ta0.2W0.1 | BCC | 369.7 | 168.1 | 68.7 | 10.3390/e20120965 | 0 | 0 | 0.1 | 0 | 0 | 0 | 0 | 0 | 0.1 | 0.4 | 0 | 0 | 0 | 0 | 0 | 0 | 0 | 0 | 0 | 0 | 0.2 | 0 | 0 | 0 | 0 | 0 | 0 | 0 | 0 | 0 | 0 | 0.2 | 0 | 0 | 0
V0.2Mo0.4Nb0.2Ta0.1W0.1 | BCC | 361 | 172.5 | 65.9 | 10.3390/e20120965 | 0 | 0 | 0.2 | 0 | 0 | 0 | 0 | 0 | 0.1 | 0.4 | 0 | 0 | 0 | 0 | 0 | 0 | 0 | 0 | 0 | 0 | 0.1 | 0 | 0 | 0 | 0 | 0 | 0 | 0 | 0 | 0 | 0 | 0.2 | 0 | 0 | 0
V0.3Mo0.1Nb0.1Ta0.2W0.3 | BCC | 425.1 | 140.1 | 60 | 10.3390/e20120965 | 0 | 0 | 0.1 | 0 | 0 | 0 | 0 | 0 | 0.3 | 0.1 | 0 | 0 | 0 | 0 | 0 | 0 | 0 | 0 | 0 | 0 | 0.2 | 0 | 0 | 0 | 0 | 0 | 0 | 0 | 0 | 0 | 0 | 0.3 | 0 | 0 | 0
V0.3Mo0.1Nb0.1Ta0.4W0.1 | BCC | 315.8 | 174.6 | 12.8 | 10.3390/e20120965 | 0 | 0 | 0.1 | 0 | 0 | 0 | 0 | 0 | 0.1 | 0.1 | 0 | 0 | 0 | 0 | 0 | 0 | 0 | 0 | 0 | 0 | 0.4 | 0 | 0 | 0 | 0 | 0 | 0 | 0 | 0 | 0 | 0 | 0.3 | 0 | 0 | 0
V0.3Mo0.1Nb0.2Ta0.1W0.3 | BCC | 419.9 | 136.7 | 58.6 | 10.3390/e20120965 | 0 | 0 | 0.2 | 0 | 0 | 0 | 0 | 0 | 0.3 | 0.1 | 0 | 0 | 0 | 0 | 0 | 0 | 0 | 0 | 0 | 0 | 0.1 | 0 | 0 | 0 | 0 | 0 | 0 | 0 | 0 | 0 | 0 | 0.3 | 0 | 0 | 0
V0.3Mo0.1Nb0.2Ta0.2W0.2 | BCC | 384.7 | 147.7 | 15.5 | 10.3390/e20120965 | 0 | 0 | 0.2 | 0 | 0 | 0 | 0 | 0 | 0.2 | 0.1 | 0 | 0 | 0 | 0 | 0 | 0 | 0 | 0 | 0 | 0 | 0.2 | 0 | 0 | 0 | 0 | 0 | 0 | 0 | 0 | 0 | 0 | 0.3 | 0 | 0 | 0
V0.3Mo0.1Nb0.2Ta0.3W0.1 | BCC | 343.1 | 156.7 | 31.2 | 10.3390/e20120965 | 0 | 0 | 0.2 | 0 | 0 | 0 | 0 | 0 | 0.1 | 0.1 | 0 | 0 | 0 | 0 | 0 | 0 | 0 | 0 | 0 | 0 | 0.3 | 0 | 0 | 0 | 0 | 0 | 0 | 0 | 0 | 0 | 0 | 0.3 | 0 | 0 | 0
V0.3Mo0.1Nb0.3Ta0.2W0.1 | BCC | 303.9 | 172.1 | 28.8 | 10.3390/e20120965 | 0 | 0 | 0.3 | 0 | 0 | 0 | 0 | 0 | 0.1 | 0.1 | 0 | 0 | 0 | 0 | 0 | 0 | 0 | 0 | 0 | 0 | 0.2 | 0 | 0 | 0 | 0 | 0 | 0 | 0 | 0 | 0 | 0 | 0.3 | 0 | 0 | 0
V0.3Mo0.1Nb0.4Ta0.1W0.1 | BCC | 323.5 | 153.4 | 11.9 | 10.3390/e20120965 | 0 | 0 | 0.4 | 0 | 0 | 0 | 0 | 0 | 0.1 | 0.1 | 0 | 0 | 0 | 0 | 0 | 0 | 0 | 0 | 0 | 0 | 0.1 | 0 | 0 | 0 | 0 | 0 | 0 | 0 | 0 | 0 | 0 | 0.3 | 0 | 0 | 0
V0.3Mo0.2Nb0.1Ta0.1W0.3 | BCC | 307.4 | 201.1 | 68.8 | 10.3390/e20120965 | 0 | 0 | 0.1 | 0 | 0 | 0 | 0 | 0 | 0.3 | 0.2 | 0 | 0 | 0 | 0 | 0 | 0 | 0 | 0 | 0 | 0 | 0.1 | 0 | 0 | 0 | 0 | 0 | 0 | 0 | 0 | 0 | 0 | 0.3 | 0 | 0 | 0
V0.3Mo0.2Nb0.1Ta0.2W0.2 | BCC | 404.2 | 143.4 | 56 | 10.3390/e20120965 | 0 | 0 | 0.1 | 0 | 0 | 0 | 0 | 0 | 0.2 | 0.2 | 0 | 0 | 0 | 0 | 0 | 0 | 0 | 0 | 0 | 0 | 0.2 | 0 | 0 | 0 | 0 | 0 | 0 | 0 | 0 | 0 | 0 | 0.3 | 0 | 0 | 0
V0.3Mo0.2Nb0.1Ta0.3W0.1 | BCC | 374.1 | 140.7 | 21.2 | 10.3390/e20120965 | 0 | 0 | 0.1 | 0 | 0 | 0 | 0 | 0 | 0.1 | 0.2 | 0 | 0 | 0 | 0 | 0 | 0 | 0 | 0 | 0 | 0 | 0.3 | 0 | 0 | 0 | 0 | 0 | 0 | 0 | 0 | 0 | 0 | 0.3 | 0 | 0 | 0
V0.3Mo0.2Nb0.2Ta0.1W0.2 | BCC | 394.2 | 138.9 | 53.5 | 10.3390/e20120965 | 0 | 0 | 0.2 | 0 | 0 | 0 | 0 | 0 | 0.2 | 0.2 | 0 | 0 | 0 | 0 | 0 | 0 | 0 | 0 | 0 | 0 | 0.1 | 0 | 0 | 0 | 0 | 0 | 0 | 0 | 0 | 0 | 0 | 0.3 | 0 | 0 | 0
V0.3Mo0.2Nb0.2Ta0.2W0.1 | BCC | 367.6 | 145.6 | 18.4 | 10.3390/e20120965 | 0 | 0 | 0.2 | 0 | 0 | 0 | 0 | 0 | 0.1 | 0.2 | 0 | 0 | 0 | 0 | 0 | 0 | 0 | 0 | 0 | 0 | 0.2 | 0 | 0 | 0 | 0 | 0 | 0 | 0 | 0 | 0 | 0 | 0.3 | 0 | 0 | 0
V0.3Mo0.2Nb0.3Ta0.1W0.1 | BCC | 388.6 | 135.4 | 22.3 | 10.3390/e20120965 | 0 | 0 | 0.3 | 0 | 0 | 0 | 0 | 0 | 0.1 | 0.2 | 0 | 0 | 0 | 0 | 0 | 0 | 0 | 0 | 0 | 0 | 0.1 | 0 | 0 | 0 | 0 | 0 | 0 | 0 | 0 | 0 | 0 | 0.3 | 0 | 0 | 0
V0.3Mo0.3Nb0.1Ta0.1W0.2 | BCC | 337.5 | 178 | 67.7 | 10.3390/e20120965 | 0 | 0 | 0.1 | 0 | 0 | 0 | 0 | 0 | 0.2 | 0.3 | 0 | 0 | 0 | 0 | 0 | 0 | 0 | 0 | 0 | 0 | 0.1 | 0 | 0 | 0 | 0 | 0 | 0 | 0 | 0 | 0 | 0 | 0.3 | 0 | 0 | 0
V0.3Mo0.3Nb0.1Ta0.2W0.1 | BCC | 382.2 | 146.2 | 50.2 | 10.3390/e20120965 | 0 | 0 | 0.1 | 0 | 0 | 0 | 0 | 0 | 0.1 | 0.3 | 0 | 0 | 0 | 0 | 0 | 0 | 0 | 0 | 0 | 0 | 0.2 | 0 | 0 | 0 | 0 | 0 | 0 | 0 | 0 | 0 | 0 | 0.3 | 0 | 0 | 0
V0.3Mo0.3Nb0.2Ta0.1W0.1 | BCC | 375.9 | 174.2 | 47.6 | 10.3390/e20120965 | 0 | 0 | 0.2 | 0 | 0 | 0 | 0 | 0 | 0.1 | 0.3 | 0 | 0 | 0 | 0 | 0 | 0 | 0 | 0 | 0 | 0 | 0.1 | 0 | 0 | 0 | 0 | 0 | 0 | 0 | 0 | 0 | 0 | 0.3 | 0 | 0 | 0
V0.3Mo0.4Nb0.1Ta0.1W0.1 | BCC | 310.4 | 181.4 | 57.2 | 10.3390/e20120965 | 0 | 0 | 0.1 | 0 | 0 | 0 | 0 | 0 | 0.1 | 0.4 | 0 | 0 | 0 | 0 | 0 | 0 | 0 | 0 | 0 | 0 | 0.1 | 0 | 0 | 0 | 0 | 0 | 0 | 0 | 0 | 0 | 0 | 0.3 | 0 | 0 | 0
V0.4Mo0.1Nb0.1Ta0.1W0.3 | BCC | 390.5 | 146.4 | 53.3 | 10.3390/e20120965 | 0 | 0 | 0.1 | 0 | 0 | 0 | 0 | 0 | 0.3 | 0.1 | 0 | 0 | 0 | 0 | 0 | 0 | 0 | 0 | 0 | 0 | 0.1 | 0 | 0 | 0 | 0 | 0 | 0 | 0 | 0 | 0 | 0 | 0.4 | 0 | 0 | 0
V0.4Mo0.2Nb0.1Ta0.1W0.2 | BCC | 375.5 | 149.6 | 47.8 | 10.3390/e20120965 | 0 | 0 | 0.1 | 0 | 0 | 0 | 0 | 0 | 0.2 | 0.2 | 0 | 0 | 0 | 0 | 0 | 0 | 0 | 0 | 0 | 0 | 0.1 | 0 | 0 | 0 | 0 | 0 | 0 | 0 | 0 | 0 | 0 | 0.4 | 0 | 0 | 0
V0.4Mo0.2Nb0.1Ta0.2W0.1 | BCC | 382.1 | 139.9 | 18.3 | 10.3390/e20120965 | 0 | 0 | 0.1 | 0 | 0 | 0 | 0 | 0 | 0.1 | 0.2 | 0 | 0 | 0 | 0 | 0 | 0 | 0 | 0 | 0 | 0 | 0.2 | 0 | 0 | 0 | 0 | 0 | 0 | 0 | 0 | 0 | 0 | 0.4 | 0 | 0 | 0
V0.4Mo0.2Nb0.2Ta0.1W0.1 | BCC | 378.7 | 136.1 | 17.7 | 10.3390/e20120965 | 0 | 0 | 0.2 | 0 | 0 | 0 | 0 | 0 | 0.1 | 0.2 | 0 | 0 | 0 | 0 | 0 | 0 | 0 | 0 | 0 | 0 | 0.1 | 0 | 0 | 0 | 0 | 0 | 0 | 0 | 0 | 0 | 0 | 0.4 | 0 | 0 | 0
V0.5Mo0.2Nb0.1Ta0.1W0.1 | BCC | 363.3 | 139.1 | 13.1 | 10.3390/e20120965 | 0 | 0 | 0.1 | 0 | 0 | 0 | 0 | 0 | 0.1 | 0.2 | 0 | 0 | 0 | 0 | 0 | 0 | 0 | 0 | 0 | 0 | 0.1 | 0 | 0 | 0 | 0 | 0 | 0 | 0 | 0 | 0 | 0 | 0.5 | 0 | 0 | 0
Cr10Mn30Fe50Co10 | FCC | 258.4 | 137.6 | 205 | 10.1038/s41598-018-29588-z | 0 | 0 | 0 | 0.1 | 0 | 0 | 0 | 0.1 | 0 | 0 | 0 | 0 | 0 | 0 | 0 | 0 | 0 | 0 | 0 | 0.5 | 0 | 0 | 0 | 0 | 0 | 0 | 0 | 0 | 0 | 0.3 | 0 | 0 | 0 | 0 | 0
Cr20Mn20Fe34Co20Ni6 | FCC | 255.3 | 152.5 | 190.6 | 10.1038/s41598-018-29588-z | 0 | 0 | 0 | 0.2 | 0 | 0 | 0 | 0.2 | 0 | 0 | 0 | 0.06 | 0 | 0 | 0 | 0 | 0 | 0 | 0 | 0.34 | 0 | 0 | 0 | 0 | 0 | 0 | 0 | 0 | 0 | 0.2 | 0 | 0 | 0 | 0 | 0
Cr20Mn20Fe30Co20Ni10 | FCC | 250 | 150.5 | 186.6 | 10.1038/s41598-018-29588-z | 0 | 0 | 0 | 0.2 | 0 | 0 | 0 | 0.2 | 0 | 0 | 0 | 0.1 | 0 | 0 | 0 | 0 | 0 | 0 | 0 | 0.3 | 0 | 0 | 0 | 0 | 0 | 0 | 0 | 0 | 0 | 0.2 | 0 | 0 | 0 | 0 | 0
ScTiVNbMo | BCC | 193 | 97 | 47 | 10.1088/1402-4896/acf07e | 0.2 | 0 | 0.2 | 0 | 0 | 0 | 0 | 0 | 0 | 0.2 | 0 | 0 | 0 | 0 | 0 | 0 | 0 | 0 | 0 | 0 | 0 | 0 | 0 | 0 | 0 | 0 | 0 | 0 | 0 | 0 | 0 | 0.2 | 0 | 0.2 | 0
TiVNiNbMo | BCC | 261 | 124 | 73 | 10.1088/1402-4896/acf07e | 0 | 0 | 0.2 | 0 | 0 | 0 | 0 | 0 | 0 | 0.2 | 0 | 0.2 | 0 | 0 | 0 | 0 | 0 | 0 | 0 | 0 | 0 | 0 | 0 | 0 | 0 | 0 | 0 | 0 | 0 | 0 | 0 | 0.2 | 0 | 0.2 | 0
TiVCuNbMo | BCC | 226 | 129 | 85 | 10.1088/1402-4896/acf07e | 0 | 0 | 0.2 | 0 | 0.2 | 0 | 0 | 0 | 0 | 0.2 | 0 | 0 | 0 | 0 | 0 | 0 | 0 | 0 | 0 | 0 | 0 | 0 | 0 | 0 | 0 | 0 | 0 | 0 | 0 | 0 | 0 | 0.2 | 0 | 0.2 | 0
MoNbTaTiW | BCC | 272 | 163 | 58 | 10.1007/s12613-020-2077-1 | 0 | 0 | 0.2 | 0 | 0 | 0 | 0 | 0 | 0.2 | 0.2 | 0 | 0 | 0 | 0 | 0 | 0 | 0 | 0 | 0 | 0 | 0.2 | 0 | 0 | 0 | 0 | 0 | 0 | 0 | 0 | 0 | 0 | 0 | 0 | 0.2 | 0
CoCr2.5Fe2Mn0.5Ni4 | FCC | 255.5 | 176.9 | 163.1 | 10.1016/j.intermet.2022.107556 | 0 | 0 | 0 | 0.1 | 0 | 0 | 0 | 0.25 | 0 | 0 | 0 | 0.4 | 0 | 0 | 0 | 0 | 0 | 0 | 0 | 0.2 | 0 | 0 | 0 | 0 | 0 | 0 | 0 | 0 | 0 | 0.05 | 0 | 0 | 0 | 0 | 0
Co2Cr2.5FeMn0.5Ni4 | FCC | 270 | 182.8 | 168.9 | 10.1016/j.intermet.2022.107556 | 0 | 0 | 0 | 0.2 | 0 | 0 | 0 | 0.25 | 0 | 0 | 0 | 0.4 | 0 | 0 | 0 | 0 | 0 | 0 | 0 | 0.1 | 0 | 0 | 0 | 0 | 0 | 0 | 0 | 0 | 0 | 0.05 | 0 | 0 | 0 | 0 | 0
VCrFe4.5Co3.5 | FCC | 256.7 | 161.2 | 179.8 | 10.1016/j.intermet.2022.107556 | 0 | 0 | 0 | 0.35 | 0 | 0 | 0 | 0.1 | 0 | 0 | 0 | 0 | 0 | 0 | 0 | 0 | 0 | 0 | 0 | 0.45 | 0 | 0 | 0 | 0 | 0 | 0 | 0 | 0 | 0 | 0 | 0 | 0.1 | 0 | 0 | 0
CoCrMnNi | FCC | 253.6 | 165.3 | 174.8 | 10.1016/j.intermet.2022.107556 | 0 | 0 | 0 | 0.25 | 0 | 0 | 0 | 0.25 | 0 | 0 | 0 | 0.25 | 0 | 0 | 0 | 0 | 0 | 0 | 0 | 0 | 0 | 0 | 0 | 0 | 0 | 0 | 0 | 0 | 0 | 0.25 | 0 | 0 | 0 | 0 | 0
Co2CrCuFeMnNi | FCC | 237.1 | 156.6 | 162.2 | 10.1016/j.intermet.2022.107556 | 0 | 0 | 0 | 0.2857143 | 0.1428571 | 0 | 0 | 0.1428571 | 0 | 0 | 0 | 0.1428571 | 0 | 0 | 0 | 0 | 0 | 0 | 0 | 0.1428571 | 0 | 0 | 0 | 0 | 0 | 0 | 0 | 0 | 0 | 0.1428571 | 0 | 0 | 0 | 0 | 0
CoCrNiW0.01 | FCC | 288.3 | 196.8 | 174.5 | 10.1016/j.intermet.2022.107556 | 0 | 0 | 0 | 0.3322259 | 0 | 0 | 0 | 0.3322259 | 0.003322259 | 0 | 0 | 0.3322259 | 0 | 0 | 0 | 0 | 0 | 0 | 0 | 0 | 0 | 0 | 0 | 0 | 0 | 0 | 0 | 0 | 0 | 0 | 0 | 0 | 0 | 0 | 0
CuNi2FeMn2Cr | FCC | 187.5 | 130.9 | 142 | 10.1016/j.intermet.2022.107556 | 0 | 0 | 0 | 0 | 0.1428571 | 0 | 0 | 0.1428571 | 0 | 0 | 0 | 0.2857143 | 0 | 0 | 0 | 0 | 0 | 0 | 0 | 0.1428571 | 0 | 0 | 0 | 0 | 0 | 0 | 0 | 0 | 0 | 0.2857143 | 0 | 0 | 0 | 0 | 0
CuNiCoFeCrTi0.5 | FCC | 200.4 | 156.5 | 130.8 | 10.1016/j.intermet.2022.107556 | 0 | 0 | 0 | 0.1818182 | 0.1818182 | 0 | 0 | 0.1818182 | 0 | 0 | 0 | 0.1818182 | 0 | 0 | 0 | 0 | 0 | 0 | 0 | 0.1818182 | 0 | 0 | 0 | 0 | 0 | 0 | 0 | 0 | 0 | 0 | 0 | 0 | 0 | 0.09090909 | 0
CuNiFeCrMo | FCC | 174.4 | 153.9 | 113.9 | 10.1016/j.intermet.2022.107556 | 0 | 0 | 0 | 0 | 0.2 | 0 | 0 | 0.2 | 0 | 0.2 | 0 | 0.2 | 0 | 0 | 0 | 0 | 0 | 0 | 0 | 0.2 | 0 | 0 | 0 | 0 | 0 | 0 | 0 | 0 | 0 | 0 | 0 | 0 | 0 | 0 | 0
CoCrCuFeMnNi | FCC | 217 | 149.8 | 152 | 10.1016/j.intermet.2022.107556 | 0 | 0 | 0 | 0.1666667 | 0.1666667 | 0 | 0 | 0.1666667 | 0 | 0 | 0 | 0.1666667 | 0 | 0 | 0 | 0 | 0 | 0 | 0 | 0.1666667 | 0 | 0 | 0 | 0 | 0 | 0 | 0 | 0 | 0 | 0.1666667 | 0 | 0 | 0 | 0 | 0
Co2CrFe5NiV | FCC | 238.6 | 158 | 168.2 | 10.1016/j.intermet.2022.107556 | 0 | 0 | 0 | 0.2 | 0 | 0 | 0 | 0.1 | 0 | 0 | 0 | 0.1 | 0 | 0 | 0 | 0 | 0 | 0 | 0 | 0.5 | 0 | 0 | 0 | 0 | 0 | 0 | 0 | 0 | 0 | 0 | 0 | 0.1 | 0 | 0 | 0
CoCrFeMn0.25Ni2Zn0.75 | FCC | 217.2 | 163.4 | 141.5 | 10.1016/j.intermet.2022.107556 | 0 | 0 | 0 | 0.1666667 | 0 | 0 | 0 | 0.1666667 | 0 | 0 | 0 | 0.3333333 | 0.125 | 0 | 0 | 0 | 0 | 0 | 0 | 0.1666667 | 0 | 0 | 0 | 0 | 0 | 0 | 0 | 0 | 0 | 0.04166667 | 0 | 0 | 0 | 0 | 0
CoCrCu0.5FeNi | FCC | 248.7 | 171.3 | 161.1 | 10.1016/j.intermet.2022.107556 | 0 | 0 | 0 | 0.2222222 | 0.1111111 | 0 | 0 | 0.2222222 | 0 | 0 | 0 | 0.2222222 | 0 | 0 | 0 | 0 | 0 | 0 | 0 | 0.2222222 | 0 | 0 | 0 | 0 | 0 | 0 | 0 | 0 | 0 | 0 | 0 | 0 | 0 | 0 | 0
Co1.5CrCuFeMnNi | FCC | 224.8 | 150.6 | 157.1 | 10.1016/j.intermet.2022.107556 | 0 | 0 | 0 | 0.2307692 | 0.1538462 | 0 | 0 | 0.1538462 | 0 | 0 | 0 | 0.1538462 | 0 | 0 | 0 | 0 | 0 | 0 | 0 | 0.1538462 | 0 | 0 | 0 | 0 | 0 | 0 | 0 | 0 | 0 | 0.1538462 | 0 | 0 | 0 | 0 | 0
FeCrCoNiMo0.23 | FCC | 252.6 | 176.3 | 161.3 | 10.1016/j.intermet.2022.107556 | 0 | 0 | 0 | 0.2364066 | 0 | 0 | 0 | 0.2364066 | 0 | 0.05437352 | 0 | 0.2364066 | 0 | 0 | 0 | 0 | 0 | 0 | 0 | 0.2364066 | 0 | 0 | 0 | 0 | 0 | 0 | 0 | 0 | 0 | 0 | 0 | 0 | 0 | 0 | 0
NiCoFeCrMo0.3 | FCC | 252.6 | 180.3 | 158.1 | 10.1016/j.intermet.2022.107556 | 0 | 0 | 0 | 0.2325581 | 0 | 0 | 0 | 0.2325581 | 0 | 0.06976744 | 0 | 0.2325581 | 0 | 0 | 0 | 0 | 0 | 0 | 0 | 0.2325581 | 0 | 0 | 0 | 0 | 0 | 0 | 0 | 0 | 0 | 0 | 0 | 0 | 0 | 0 | 0
VCrFe4.5CoNi2.5 | FCC | 230.2 | 161.6 | 156.4 | 10.1016/j.intermet.2022.107556 | 0 | 0 | 0 | 0.1 | 0 | 0 | 0 | 0.1 | 0 | 0 | 0 | 0.25 | 0 | 0 | 0 | 0 | 0 | 0 | 0 | 0.45 | 0 | 0 | 0 | 0 | 0 | 0 | 0 | 0 | 0 | 0 | 0 | 0.1 | 0 | 0 | 0
VCrFe4.5Co2Ni1.5 | FCC | 239.5 | 161.3 | 165.3 | 10.1016/j.intermet.2022.107556 | 0 | 0 | 0 | 0.2 | 0 | 0 | 0 | 0.1 | 0 | 0 | 0 | 0.15 | 0 | 0 | 0 | 0 | 0 | 0 | 0 | 0.45 | 0 | 0 | 0 | 0 | 0 | 0 | 0 | 0 | 0 | 0 | 0 | 0.1 | 0 | 0 | 0
VCrFe4.5Co3Ni0.5 | FCC | 250.9 | 161.5 | 174.8 | 10.1016/j.intermet.2022.107556 | 0 | 0 | 0 | 0.3 | 0 | 0 | 0 | 0.1 | 0 | 0 | 0 | 0.05 | 0 | 0 | 0 | 0 | 0 | 0 | 0 | 0.45 | 0 | 0 | 0 | 0 | 0 | 0 | 0 | 0 | 0 | 0 | 0 | 0.1 | 0 | 0 | 0
VCrFe4.5Ni3.5 | FCC | 217.8 | 157.4 | 148.1 | 10.1016/j.intermet.2022.107556 | 0 | 0 | 0 | 0 | 0 | 0 | 0 | 0.1 | 0 | 0 | 0 | 0.35 | 0 | 0 | 0 | 0 | 0 | 0 | 0 | 0.45 | 0 | 0 | 0 | 0 | 0 | 0 | 0 | 0 | 0 | 0 | 0 | 0.1 | 0 | 0 | 0
VCuFeCoNi | FCC | 215.9 | 166.6 | 132.2 | 10.1016/j.intermet.2022.107556 | 0 | 0 | 0 | 0.2 | 0.2 | 0 | 0 | 0 | 0 | 0 | 0 | 0.2 | 0 | 0 | 0 | 0 | 0 | 0 | 0 | 0.2 | 0 | 0 | 0 | 0 | 0 | 0 | 0 | 0 | 0 | 0 | 0 | 0.2 | 0 | 0 | 0
Co2Cr1.25Fe0.75Ni0.75Mo0.25 | FCC | 276.7 | 186.3 | 173.3 | 10.1016/j.intermet.2022.107556 | 0 | 0 | 0 | 0.4 | 0 | 0 | 0 | 0.25 | 0 | 0.05 | 0 | 0.15 | 0 | 0 | 0 | 0 | 0 | 0 | 0 | 0.15 | 0 | 0 | 0 | 0 | 0 | 0 | 0 | 0 | 0 | 0 | 0 | 0 | 0 | 0 | 0
Co2.5Cr1.25Fe0.5Ni0.5Mo0.25 | FCC | 288.4 | 189.2 | 180.2 | 10.1016/j.intermet.2022.107556 | 0 | 0 | 0 | 0.5 | 0 | 0 | 0 | 0.25 | 0 | 0.05 | 0 | 0.1 | 0 | 0 | 0 | 0 | 0 | 0 | 0 | 0.1 | 0 | 0 | 0 | 0 | 0 | 0 | 0 | 0 | 0 | 0 | 0 | 0 | 0 | 0 | 0
Co1.5Cr1.25Fe1.0Ni1.0Mo0.25 | FCC | 272.7 | 190.7 | 166.9 | 10.1016/j.intermet.2022.107556 | 0 | 0 | 0 | 0.3 | 0 | 0 | 0 | 0.25 | 0 | 0.05 | 0 | 0.2 | 0 | 0 | 0 | 0 | 0 | 0 | 0 | 0.2 | 0 | 0 | 0 | 0 | 0 | 0 | 0 | 0 | 0 | 0 | 0 | 0 | 0 | 0 | 0
FeCoNiCrCu | BCC | 204.42 | 142.52 | 98.84 | 10.1088/2053-1591/acda19 | 0 | 0 | 0 | 0.2 | 0.2 | 0 | 0 | 0.2 | 0 | 0 | 0 | 0.2 | 0 | 0 | 0 | 0 | 0 | 0 | 0 | 0.2 | 0 | 0 | 0 | 0 | 0 | 0 | 0 | 0 | 0 | 0 | 0 | 0 | 0 | 0 | 0
Al0.5CrFeCoNiCu | BCC | 396.64 | 186.16 | 104.78 | 10.1088/2053-1591/acda19 | 0 | 0 | 0 | 0.1818182 | 0.1818182 | 0 | 0.09090909 | 0.1818182 | 0 | 0 | 0 | 0.1818182 | 0 | 0 | 0 | 0 | 0 | 0 | 0 | 0.1818182 | 0 | 0 | 0 | 0 | 0 | 0 | 0 | 0 | 0 | 0 | 0 | 0 | 0 | 0 | 0
AlCrFeCoNiCu | BCC | 428.81 | 212.62 | 143.12 | 10.1088/2053-1591/acda19 | 0 | 0 | 0 | 0.1666667 | 0.1666667 | 0 | 0.1666667 | 0.1666667 | 0 | 0 | 0 | 0.1666667 | 0 | 0 | 0 | 0 | 0 | 0 | 0 | 0.1666667 | 0 | 0 | 0 | 0 | 0 | 0 | 0 | 0 | 0 | 0 | 0 | 0 | 0 | 0 | 0
Al1.5CrFeCoNiCu | BCC | 479.22 | 232.96 | 250.74 | 10.1088/2053-1591/acda19 | 0 | 0 | 0 | 0.1538462 | 0.1538462 | 0 | 0.2307692 | 0.1538462 | 0 | 0 | 0 | 0.1538462 | 0 | 0 | 0 | 0 | 0 | 0 | 0 | 0.1538462 | 0 | 0 | 0 | 0 | 0 | 0 | 0 | 0 | 0 | 0 | 0 | 0 | 0 | 0 | 0
NbMoTaWCr | BCC | 394 | 151 | 69 | 10.1016/j.intermet.2020.106928 | 0 | 0 | 0.2 | 0 | 0 | 0 | 0 | 0.2 | 0.2 | 0.2 | 0 | 0 | 0 | 0 | 0 | 0 | 0 | 0 | 0 | 0 | 0.2 | 0 | 0 | 0 | 0 | 0 | 0 | 0 | 0 | 0 | 0 | 0 | 0 | 0 | 0
NbMoTaWZr | BCC | 268 | 116 | 54 | 10.1016/j.intermet.2020.106928 | 0 | 0 | 0.2 | 0 | 0 | 0 | 0 | 0 | 0.2 | 0.2 | 0 | 0 | 0 | 0 | 0 | 0 | 0.2 | 0 | 0 | 0 | 0.2 | 0 | 0 | 0 | 0 | 0 | 0 | 0 | 0 | 0 | 0 | 0 | 0 | 0 | 0
NbMoTaWHf | BCC | 320 | 129 | 62 | 10.1016/j.intermet.2020.106928 | 0 | 0 | 0.2 | 0 | 0 | 0 | 0 | 0 | 0.2 | 0.2 | 0 | 0 | 0 | 0 | 0 | 0 | 0 | 0 | 0 | 0 | 0.2 | 0 | 0 | 0 | 0 | 0 | 0 | 0 | 0 | 0 | 0.2 | 0 | 0 | 0 | 0
Cr0.8FeNiCu | FCC | 245.66 | 241.73 | 112.28 | 10.1016/j.pnsc.2020.01.012 | 0 | 0 | 0 | 0 | 0.2631579 | 0 | 0 | 0.2105263 | 0 | 0 | 0 | 0.2631579 | 0 | 0 | 0 | 0 | 0 | 0 | 0 | 0.2631579 | 0 | 0 | 0 | 0 | 0 | 0 | 0 | 0 | 0 | 0 | 0 | 0 | 0 | 0 | 0
CrFeNiCu | FCC | 227.36 | 154.64 | 112.06 | 10.1016/j.pnsc.2020.01.012 | 0 | 0 | 0 | 0 | 0.25 | 0 | 0 | 0.25 | 0 | 0 | 0 | 0.25 | 0 | 0 | 0 | 0 | 0 | 0 | 0 | 0.25 | 0 | 0 | 0 | 0 | 0 | 0 | 0 | 0 | 0 | 0 | 0 | 0 | 0 | 0 | 0
Cr1.5FeNiCu | FCC | 254.34 | 107.21 | 92.89 | 10.1016/j.pnsc.2020.01.012 | 0 | 0 | 0 | 0 | 0.2222222 | 0 | 0 | 0.3333333 | 0 | 0 | 0 | 0.2222222 | 0 | 0 | 0 | 0 | 0 | 0 | 0 | 0.2222222 | 0 | 0 | 0 | 0 | 0 | 0 | 0 | 0 | 0 | 0 | 0 | 0 | 0 | 0 | 0
Cr2FeNiCu | FCC | 421.73 | 119.96 | 91.68 | 10.1016/j.pnsc.2020.01.012 | 0 | 0 | 0 | 0 | 0.2 | 0 | 0 | 0.4 | 0 | 0 | 0 | 0.2 | 0 | 0 | 0 | 0 | 0 | 0 | 0 | 0.2 | 0 | 0 | 0 | 0 | 0 | 0 | 0 | 0 | 0 | 0 | 0 | 0 | 0 | 0 | 0
CoCrFeNiTi | BCC | 350.0066 | 159.2173 | 93.2641 | 10.1016/j.jmrt.2023.10.261 | 0 | 0 | 0 | 0.2 | 0 | 0 | 0 | 0.2 | 0 | 0 | 0 | 0.2 | 0 | 0 | 0 | 0 | 0 | 0 | 0 | 0.2 | 0 | 0 | 0 | 0 | 0 | 0 | 0 | 0 | 0 | 0 | 0 | 0 | 0 | 0.2 | 0
CoCrFeNiTi0.25Mo0.75 | BCC | 353.2594 | 169.9708 | 102.2915 | 10.1016/j.jmrt.2023.10.261 | 0 | 0 | 0 | 0.2 | 0 | 0 | 0 | 0.2 | 0 | 0.15 | 0 | 0.2 | 0 | 0 | 0 | 0 | 0 | 0 | 0 | 0.2 | 0 | 0 | 0 | 0 | 0 | 0 | 0 | 0 | 0 | 0 | 0 | 0 | 0 | 0.05 | 0
CoCrFeNiTi0.5Mo0.5 | BCC | 364.5022 | 169.6003 | 130.0527 | 10.1016/j.jmrt.2023.10.261 | 0 | 0 | 0 | 0.2 | 0 | 0 | 0 | 0.2 | 0 | 0.1 | 0 | 0.2 | 0 | 0 | 0 | 0 | 0 | 0 | 0 | 0.2 | 0 | 0 | 0 | 0 | 0 | 0 | 0 | 0 | 0 | 0 | 0 | 0 | 0 | 0.1 | 0
CoCrFeNiTi0.75Mo0.25 | BCC | 353.2594 | 169.9708 | 102.2915 | 10.1016/j.jmrt.2023.10.261 | 0 | 0 | 0 | 0.2 | 0 | 0 | 0 | 0.2 | 0 | 0.05 | 0 | 0.2 | 0 | 0 | 0 | 0 | 0 | 0 | 0 | 0.2 | 0 | 0 | 0 | 0 | 0 | 0 | 0 | 0 | 0 | 0 | 0 | 0 | 0 | 0.15 | 0
CoCrFeNiTiMo | BCC | 375.7605 | 183.1283 | 118.9184 | 10.1016/j.jmrt.2023.10.261 | 0 | 0 | 0 | 0.1666667 | 0 | 0 | 0 | 0.1666667 | 0 | 0.1666667 | 0 | 0.1666667 | 0 | 0 | 0 | 0 | 0 | 0 | 0 | 0.1666667 | 0 | 0 | 0 | 0 | 0 | 0 | 0 | 0 | 0 | 0 | 0 | 0 | 0 | 0.1666667 | 0
CoCrFeNiTi | FCC | 256.6644 | 183.0776 | 115.8374 | 10.1016/j.jmrt.2023.10.261 | 0 | 0 | 0 | 0.2 | 0 | 0 | 0 | 0.2 | 0 | 0 | 0 | 0.2 | 0 | 0 | 0 | 0 | 0 | 0 | 0 | 0.2 | 0 | 0 | 0 | 0 | 0 | 0 | 0 | 0 | 0 | 0 | 0 | 0 | 0 | 0.2 | 0
CoCrFeNiTi0.25Mo0.75 | FCC | 280.9019 | 185.2742 | 126.3727 | 10.1016/j.jmrt.2023.10.261 | 0 | 0 | 0 | 0.2 | 0 | 0 | 0 | 0.2 | 0 | 0.15 | 0 | 0.2 | 0 | 0 | 0 | 0 | 0 | 0 | 0 | 0.2 | 0 | 0 | 0 | 0 | 0 | 0 | 0 | 0 | 0 | 0 | 0 | 0 | 0 | 0.05 | 0
CoCrFeNiTi0.5Mo0.5 | FCC | 276.532 | 196.963 | 114.6004 | 10.1016/j.jmrt.2023.10.261 | 0 | 0 | 0 | 0.2 | 0 | 0 | 0 | 0.2 | 0 | 0.1 | 0 | 0.2 | 0 | 0 | 0 | 0 | 0 | 0 | 0 | 0.2 | 0 | 0 | 0 | 0 | 0 | 0 | 0 | 0 | 0 | 0 | 0 | 0 | 0 | 0.1 | 0
CoCrFeNiTi0.75Mo0.25 | FCC | 351.152 | 207.4704 | 135.7256 | 10.1016/j.jmrt.2023.10.261 | 0 | 0 | 0 | 0.2 | 0 | 0 | 0 | 0.2 | 0 | 0.05 | 0 | 0.2 | 0 | 0 | 0 | 0 | 0 | 0 | 0 | 0.2 | 0 | 0 | 0 | 0 | 0 | 0 | 0 | 0 | 0 | 0 | 0 | 0 | 0 | 0.15 | 0
CoCrFeNiTiMo | FCC | 314.6092 | 206.1083 | 143.0454 | 10.1016/j.jmrt.2023.10.261 | 0 | 0 | 0 | 0.1666667 | 0 | 0 | 0 | 0.1666667 | 0 | 0.1666667 | 0 | 0.1666667 | 0 | 0 | 0 | 0 | 0 | 0 | 0 | 0.1666667 | 0 | 0 | 0 | 0 | 0 | 0 | 0 | 0 | 0 | 0 | 0 | 0 | 0 | 0.1666667 | 0
Co35Cr20Mn15Ni15Fe15 | FCC | 253.5 | 139.3 | 148.2 | 10.1016/j.ijplas.2022.103417 | 0 | 0 | 0 | 0.35 | 0 | 0 | 0 | 0.2 | 0 | 0 | 0 | 0.15 | 0 | 0 | 0 | 0 | 0 | 0 | 0 | 0.15 | 0 | 0 | 0 | 0 | 0 | 0 | 0 | 0 | 0 | 0.15 | 0 | 0 | 0 | 0 | 0
Co35Cr25Mn15Ni15Fe10 | FCC | 263.1 | 134 | 147.1 | 10.1016/j.ijplas.2022.103417 | 0 | 0 | 0 | 0.35 | 0 | 0 | 0 | 0.25 | 0 | 0 | 0 | 0.15 | 0 | 0 | 0 | 0 | 0 | 0 | 0 | 0.1 | 0 | 0 | 0 | 0 | 0 | 0 | 0 | 0 | 0 | 0.15 | 0 | 0 | 0 | 0 | 0
NbTaW | BCC | 405 | 157 | 58 | 10.1016/j.jallcom.2021.159740 | 0 | 0 | 0.3333333 | 0 | 0 | 0 | 0 | 0 | 0.3333333 | 0 | 0 | 0 | 0 | 0 | 0 | 0 | 0 | 0 | 0 | 0 | 0.3333333 | 0 | 0 | 0 | 0 | 0 | 0 | 0 | 0 | 0 | 0 | 0 | 0 | 0 | 0
(NbTaW)0.95Mo0.05 | BCC | 410 | 158 | 70 | 10.1016/j.jallcom.2021.159740 | 0 | 0 | 0.3275862 | 0 | 0 | 0 | 0 | 0 | 0.3275862 | 0.01724138 | 0 | 0 | 0 | 0 | 0 | 0 | 0 | 0 | 0 | 0 | 0.3275862 | 0 | 0 | 0 | 0 | 0 | 0 | 0 | 0 | 0 | 0 | 0 | 0 | 0 | 0
(NbTaW)0.85Mo0.15 | BCC | 429 | 155 | 83 | 10.1016/j.jallcom.2021.159740 | 0 | 0 | 0.3148148 | 0 | 0 | 0 | 0 | 0 | 0.3148148 | 0.05555556 | 0 | 0 | 0 | 0 | 0 | 0 | 0 | 0 | 0 | 0 | 0.3148148 | 0 | 0 | 0 | 0 | 0 | 0 | 0 | 0 | 0 | 0 | 0 | 0 | 0 | 0
(NbTaW)0.75Mo0.25 | BCC | 425 | 158 | 86 | 10.1016/j.jallcom.2021.159740 | 0 | 0 | 0.3 | 0 | 0 | 0 | 0 | 0 | 0.3 | 0.1 | 0 | 0 | 0 | 0 | 0 | 0 | 0 | 0 | 0 | 0 | 0.3 | 0 | 0 | 0 | 0 | 0 | 0 | 0 | 0 | 0 | 0 | 0 | 0 | 0 | 0
FeCrCoMnAl0.6 | BCC | 255 | 123 | 134 | 10.1016/j.matchemphys.2017.08.061 | 0 | 0 | 0 | 0.2173913 | 0 | 0 | 0.1304348 | 0.2173913 | 0 | 0 | 0 | 0 | 0 | 0 | 0 | 0 | 0 | 0 | 0 | 0.2173913 | 0 | 0 | 0 | 0 | 0 | 0 | 0 | 0 | 0 | 0.2173913 | 0 | 0 | 0 | 0 | 0
FeCrCoMnAl0.7 | BCC | 250 | 122 | 134.5 | 10.1016/j.matchemphys.2017.08.061 | 0 | 0 | 0 | 0.212766 | 0 | 0 | 0.1489362 | 0.212766 | 0 | 0 | 0 | 0 | 0 | 0 | 0 | 0 | 0 | 0 | 0 | 0.212766 | 0 | 0 | 0 | 0 | 0 | 0 | 0 | 0 | 0 | 0.212766 | 0 | 0 | 0 | 0 | 0
FeCrCoMnAl0.8 | BCC | 246 | 121 | 135 | 10.1016/j.matchemphys.2017.08.061 | 0 | 0 | 0 | 0.2083333 | 0 | 0 | 0.1666667 | 0.2083333 | 0 | 0 | 0 | 0 | 0 | 0 | 0 | 0 | 0 | 0 | 0 | 0.2083333 | 0 | 0 | 0 | 0 | 0 | 0 | 0 | 0 | 0 | 0.2083333 | 0 | 0 | 0 | 0 | 0
FeCrCoMnAl0.9 | BCC | 240 | 120 | 135.5 | 10.1016/j.matchemphys.2017.08.061 | 0 | 0 | 0 | 0.2040816 | 0 | 0 | 0.1836735 | 0.2040816 | 0 | 0 | 0 | 0 | 0 | 0 | 0 | 0 | 0 | 0 | 0 | 0.2040816 | 0 | 0 | 0 | 0 | 0 | 0 | 0 | 0 | 0 | 0.2040816 | 0 | 0 | 0 | 0 | 0
FeCrCoMnAl | BCC | 236 | 118 | 136 | 10.1016/j.matchemphys.2017.08.061 | 0 | 0 | 0 | 0.2 | 0 | 0 | 0.2 | 0.2 | 0 | 0 | 0 | 0 | 0 | 0 | 0 | 0 | 0 | 0 | 0 | 0.2 | 0 | 0 | 0 | 0 | 0 | 0 | 0 | 0 | 0 | 0.2 | 0 | 0 | 0 | 0 | 0
FeCrCoMnAl1.1 | BCC | 234 | 116 | 136.5 | 10.1016/j.matchemphys.2017.08.061 | 0 | 0 | 0 | 0.1960784 | 0 | 0 | 0.2156863 | 0.1960784 | 0 | 0 | 0 | 0 | 0 | 0 | 0 | 0 | 0 | 0 | 0 | 0.1960784 | 0 | 0 | 0 | 0 | 0 | 0 | 0 | 0 | 0 | 0.1960784 | 0 | 0 | 0 | 0 | 0
FeCrCoMnAl1.2 | BCC | 230 | 115 | 137 | 10.1016/j.matchemphys.2017.08.061 | 0 | 0 | 0 | 0.1923077 | 0 | 0 | 0.2307692 | 0.1923077 | 0 | 0 | 0 | 0 | 0 | 0 | 0 | 0 | 0 | 0 | 0 | 0.1923077 | 0 | 0 | 0 | 0 | 0 | 0 | 0 | 0 | 0 | 0.1923077 | 0 | 0 | 0 | 0 | 0
FeCrCoMnAl1.3 | BCC | 225 | 114 | 137.5 | 10.1016/j.matchemphys.2017.08.061 | 0 | 0 | 0 | 0.1886792 | 0 | 0 | 0.245283 | 0.1886792 | 0 | 0 | 0 | 0 | 0 | 0 | 0 | 0 | 0 | 0 | 0 | 0.1886792 | 0 | 0 | 0 | 0 | 0 | 0 | 0 | 0 | 0 | 0.1886792 | 0 | 0 | 0 | 0 | 0
FeCrCoMnAl1.4 | BCC | 222 | 112 | 138 | 10.1016/j.matchemphys.2017.08.061 | 0 | 0 | 0 | 0.1851852 | 0 | 0 | 0.2592593 | 0.1851852 | 0 | 0 | 0 | 0 | 0 | 0 | 0 | 0 | 0 | 0 | 0 | 0.1851852 | 0 | 0 | 0 | 0 | 0 | 0 | 0 | 0 | 0 | 0.1851852 | 0 | 0 | 0 | 0 | 0
FeCrCoMnAl1.5 | BCC | 220 | 110 | 138.5 | 10.1016/j.matchemphys.2017.08.061 | 0 | 0 | 0 | 0.1818182 | 0 | 0 | 0.2727273 | 0.1818182 | 0 | 0 | 0 | 0 | 0 | 0 | 0 | 0 | 0 | 0 | 0 | 0.1818182 | 0 | 0 | 0 | 0 | 0 | 0 | 0 | 0 | 0 | 0.1818182 | 0 | 0 | 0 | 0 | 0
FeCoCrNiMo0.4 | FCC | 310.8 | 203.8 | 140.1 | 10.3390/ma18061267 | 0 | 0 | 0 | 0.2272727 | 0 | 0 | 0 | 0.2272727 | 0 | 0.09090909 | 0 | 0.2272727 | 0 | 0 | 0 | 0 | 0 | 0 | 0 | 0.2272727 | 0 | 0 | 0 | 0 | 0 | 0 | 0 | 0 | 0 | 0 | 0 | 0 | 0 | 0 | 0
FeCoCrNiMo0.5 | FCC | 313.9 | 203 | 140.1 | 10.3390/ma18061267 | 0 | 0 | 0 | 0.2222222 | 0 | 0 | 0 | 0.2222222 | 0 | 0.1111111 | 0 | 0.2222222 | 0 | 0 | 0 | 0 | 0 | 0 | 0 | 0.2222222 | 0 | 0 | 0 | 0 | 0 | 0 | 0 | 0 | 0 | 0 | 0 | 0 | 0 | 0 | 0
FeCoCrNiMo0.8 | FCC | 311 | 204 | 122.2 | 10.3390/ma18061267 | 0 | 0 | 0 | 0.2083333 | 0 | 0 | 0 | 0.2083333 | 0 | 0.1666667 | 0 | 0.2083333 | 0 | 0 | 0 | 0 | 0 | 0 | 0 | 0.2083333 | 0 | 0 | 0 | 0 | 0 | 0 | 0 | 0 | 0 | 0 | 0 | 0 | 0 | 0 | 0
CrFeCoNi0.05 | FCC | 260 | 176 | 167 | 10.1039/D0RA08322D | 0 | 0 | 0 | 0.3278689 | 0 | 0 | 0 | 0.3278689 | 0 | 0 | 0 | 0.01639344 | 0 | 0 | 0 | 0 | 0 | 0 | 0 | 0.3278689 | 0 | 0 | 0 | 0 | 0 | 0 | 0 | 0 | 0 | 0 | 0 | 0 | 0 | 0 | 0
CrFeCoNi0.1 | FCC | 252.8 | 173.4 | 161.8 | 10.1039/D0RA08322D | 0 | 0 | 0 | 0.3225806 | 0 | 0 | 0 | 0.3225806 | 0 | 0 | 0 | 0.03225806 | 0 | 0 | 0 | 0 | 0 | 0 | 0 | 0.3225806 | 0 | 0 | 0 | 0 | 0 | 0 | 0 | 0 | 0 | 0 | 0 | 0 | 0 | 0 | 0
CrFeCoNi0.15 | FCC | 243.2 | 171 | 156 | 10.1039/D0RA08322D | 0 | 0 | 0 | 0.3174603 | 0 | 0 | 0 | 0.3174603 | 0 | 0 | 0 | 0.04761905 | 0 | 0 | 0 | 0 | 0 | 0 | 0 | 0.3174603 | 0 | 0 | 0 | 0 | 0 | 0 | 0 | 0 | 0 | 0 | 0 | 0 | 0 | 0 | 0
CrFeCoNi0.2 | FCC | 232.9 | 165 | 148.3 | 10.1039/D0RA08322D | 0 | 0 | 0 | 0.3125 | 0 | 0 | 0 | 0.3125 | 0 | 0 | 0 | 0.0625 | 0 | 0 | 0 | 0 | 0 | 0 | 0 | 0.3125 | 0 | 0 | 0 | 0 | 0 | 0 | 0 | 0 | 0 | 0 | 0 | 0 | 0 | 0 | 0
CrFeCoNi0.3 | FCC | 215.4 | 158 | 136.7 | 10.1039/D0RA08322D | 0 | 0 | 0 | 0.3030303 | 0 | 0 | 0 | 0.3030303 | 0 | 0 | 0 | 0.09090909 | 0 | 0 | 0 | 0 | 0 | 0 | 0 | 0.3030303 | 0 | 0 | 0 | 0 | 0 | 0 | 0 | 0 | 0 | 0 | 0 | 0 | 0 | 0 | 0
(CoCrFeNi)0.98W0.02 | FCC | 229 | 160.3 | 155.2 | 10.1016/j.jallcom.2019.153141 | 0 | 0 | 0 | 0.248731 | 0 | 0 | 0 | 0.248731 | 0.005076142 | 0 | 0 | 0.248731 | 0 | 0 | 0 | 0 | 0 | 0 | 0 | 0.248731 | 0 | 0 | 0 | 0 | 0 | 0 | 0 | 0 | 0 | 0 | 0 | 0 | 0 | 0 | 0
(CoCrFeNi)0.96W0.04 | FCC | 224.7 | 160.3 | 152.2 | 10.1016/j.jallcom.2019.153141 | 0 | 0 | 0 | 0.2474227 | 0 | 0 | 0 | 0.2474227 | 0.01030928 | 0 | 0 | 0.2474227 | 0 | 0 | 0 | 0 | 0 | 0 | 0 | 0.2474227 | 0 | 0 | 0 | 0 | 0 | 0 | 0 | 0 | 0 | 0 | 0 | 0 | 0 | 0 | 0
(CoCrFeNi)0.94W0.06 | FCC | 221.8 | 160.8 | 149.3 | 10.1016/j.jallcom.2019.153141 | 0 | 0 | 0 | 0.2460733 | 0 | 0 | 0 | 0.2460733 | 0.01570681 | 0 | 0 | 0.2460733 | 0 | 0 | 0 | 0 | 0 | 0 | 0 | 0.2460733 | 0 | 0 | 0 | 0 | 0 | 0 | 0 | 0 | 0 | 0 | 0 | 0 | 0 | 0 | 0
(CoCrFeNi)0.92W0.08 | FCC | 218.3 | 161.6 | 146.7 | 10.1016/j.jallcom.2019.153141 | 0 | 0 | 0 | 0.2446809 | 0 | 0 | 0 | 0.2446809 | 0.0212766 | 0 | 0 | 0.2446809 | 0 | 0 | 0 | 0 | 0 | 0 | 0 | 0.2446809 | 0 | 0 | 0 | 0 | 0 | 0 | 0 | 0 | 0 | 0 | 0 | 0 | 0 | 0 | 0
(CoCrFeNi)0.9W0.1 | FCC | 213.7 | 160 | 145 | 10.1016/j.jallcom.2019.153141 | 0 | 0 | 0 | 0.2432432 | 0 | 0 | 0 | 0.2432432 | 0.02702703 | 0 | 0 | 0.2432432 | 0 | 0 | 0 | 0 | 0 | 0 | 0 | 0.2432432 | 0 | 0 | 0 | 0 | 0 | 0 | 0 | 0 | 0 | 0 | 0 | 0 | 0 | 0 | 0
Ti20Nb20Ta20Zr20Mo20 | BCC | 186.94 | 126.9 | 52.97 | 10.1088/2053-1591/ac2f0b | 0 | 0 | 0.2 | 0 | 0 | 0 | 0 | 0 | 0 | 0.2 | 0 | 0 | 0 | 0 | 0 | 0 | 0.2 | 0 | 0 | 0 | 0.2 | 0 | 0 | 0 | 0 | 0 | 0 | 0 | 0 | 0 | 0 | 0 | 0 | 0.2 | 0
Ti20(NbTaZr)70Mo10 | BCC | 138.01 | 131.53 | 71.58 | 10.1088/2053-1591/ac2f0b | 0 | 0 | 0.2916667 | 0 | 0 | 0 | 0 | 0 | 0 | 0.04166667 | 0 | 0 | 0 | 0 | 0 | 0 | 0.2916667 | 0 | 0 | 0 | 0.2916667 | 0 | 0 | 0 | 0 | 0 | 0 | 0 | 0 | 0 | 0 | 0 | 0 | 0.08333333 | 0
Ti25(NbTaZr)65Mo10 | BCC | 233.86 | 228.65 | 94.49 | 10.1088/2053-1591/ac2f0b | 0 | 0 | 0.2826087 | 0 | 0 | 0 | 0 | 0 | 0 | 0.04347826 | 0 | 0 | 0 | 0 | 0 | 0 | 0.2826087 | 0 | 0 | 0 | 0.2826087 | 0 | 0 | 0 | 0 | 0 | 0 | 0 | 0 | 0 | 0 | 0 | 0 | 0.1086957 | 0
Ti30(NbTaZr)60Mo10 | BCC | 358.762 | 153.92 | 15.785 | 10.1088/2053-1591/ac2f0b | 0 | 0 | 0.2727273 | 0 | 0 | 0 | 0 | 0 | 0 | 0.04545455 | 0 | 0 | 0 | 0 | 0 | 0 | 0.2727273 | 0 | 0 | 0 | 0.2727273 | 0 | 0 | 0 | 0 | 0 | 0 | 0 | 0 | 0 | 0 | 0 | 0 | 0.1363636 | 0
Ti35(NbTaZr)55Mo10 | BCC | 328.416 | 150.56 | 16.67 | 10.1088/2053-1591/ac2f0b | 0 | 0 | 0.2619048 | 0 | 0 | 0 | 0 | 0 | 0 | 0.04761905 | 0 | 0 | 0 | 0 | 0 | 0 | 0.2619048 | 0 | 0 | 0 | 0.2619048 | 0 | 0 | 0 | 0 | 0 | 0 | 0 | 0 | 0 | 0 | 0 | 0 | 0.1666667 | 0
AlCrFeNi | FCC | 172 | 97 | 91 | 10.3390/met12111860 | 0 | 0 | 0 | 0 | 0 | 0 | 0.25 | 0.25 | 0 | 0 | 0 | 0.25 | 0 | 0 | 0 | 0 | 0 | 0 | 0 | 0.25 | 0 | 0 | 0 | 0 | 0 | 0 | 0 | 0 | 0 | 0 | 0 | 0 | 0 | 0 | 0
AlCo0.25CrFeNi | FCC | 182 | 97 | 78 | 10.3390/met12111860 | 0 | 0 | 0 | 0.05882353 | 0 | 0 | 0.2352941 | 0.2352941 | 0 | 0 | 0 | 0.2352941 | 0 | 0 | 0 | 0 | 0 | 0 | 0 | 0.2352941 | 0 | 0 | 0 | 0 | 0 | 0 | 0 | 0 | 0 | 0 | 0 | 0 | 0 | 0 | 0
AlCo0.5CrFeNi | FCC | 180 | 99 | 89 | 10.3390/met12111860 | 0 | 0 | 0 | 0.1111111 | 0 | 0 | 0.2222222 | 0.2222222 | 0 | 0 | 0 | 0.2222222 | 0 | 0 | 0 | 0 | 0 | 0 | 0 | 0.2222222 | 0 | 0 | 0 | 0 | 0 | 0 | 0 | 0 | 0 | 0 | 0 | 0 | 0 | 0 | 0
AlCo0.75CrFeNi | FCC | 185 | 113 | 74 | 10.3390/met12111860 | 0 | 0 | 0 | 0.1578947 | 0 | 0 | 0.2105263 | 0.2105263 | 0 | 0 | 0 | 0.2105263 | 0 | 0 | 0 | 0 | 0 | 0 | 0 | 0.2105263 | 0 | 0 | 0 | 0 | 0 | 0 | 0 | 0 | 0 | 0 | 0 | 0 | 0 | 0 | 0
AlCoCrFeNi | FCC | 188 | 115 | 79 | 10.3390/met12111860 | 0 | 0 | 0 | 0.2 | 0 | 0 | 0.2 | 0.2 | 0 | 0 | 0 | 0.2 | 0 | 0 | 0 | 0 | 0 | 0 | 0 | 0.2 | 0 | 0 | 0 | 0 | 0 | 0 | 0 | 0 | 0 | 0 | 0 | 0 | 0 | 0 | 0
TiZrHf | BCC | 120.6 | 129.3 | 67 | 10.1103/PhysRevMaterials.7.113604 | 0 | 0 | 0 | 0 | 0 | 0 | 0 | 0 | 0 | 0 | 0 | 0 | 0 | 0 | 0 | 0 | 0.3333333 | 0 | 0 | 0 | 0 | 0 | 0 | 0 | 0 | 0 | 0 | 0 | 0 | 0 | 0.3333333 | 0 | 0 | 0.3333333 | 0
(TiZrHf)0.93Nb0.07 | BCC | 125.7 | 123.6 | 62.6 | 10.1103/PhysRevMaterials.7.113604 | 0 | 0 | 0.02447552 | 0 | 0 | 0 | 0 | 0 | 0 | 0 | 0 | 0 | 0 | 0 | 0 | 0 | 0.3251748 | 0 | 0 | 0 | 0 | 0 | 0 | 0 | 0 | 0 | 0 | 0 | 0 | 0 | 0.3251748 | 0 | 0 | 0.3251748 | 0
(TiZrHf)0.9Nb0.1 | BCC | 131.6 | 124.3 | 61.9 | 10.1103/PhysRevMaterials.7.113604 | 0 | 0 | 0.03571429 | 0 | 0 | 0 | 0 | 0 | 0 | 0 | 0 | 0 | 0 | 0 | 0 | 0 | 0.3214286 | 0 | 0 | 0 | 0 | 0 | 0 | 0 | 0 | 0 | 0 | 0 | 0 | 0 | 0.3214286 | 0 | 0 | 0.3214286 | 0
(TiZrHf)0.84Nb0.16 | BCC | 140.2 | 125 | 60 | 10.1103/PhysRevMaterials.7.113604 | 0 | 0 | 0.05970149 | 0 | 0 | 0 | 0 | 0 | 0 | 0 | 0 | 0 | 0 | 0 | 0 | 0 | 0.3134328 | 0 | 0 | 0 | 0 | 0 | 0 | 0 | 0 | 0 | 0 | 0 | 0 | 0 | 0.3134328 | 0 | 0 | 0.3134328 | 0
(TiZrHf)0.75Nb0.25 | BCC | 153.3 | 127.2 | 56 | 10.1103/PhysRevMaterials.7.113604 | 0 | 0 | 0.1 | 0 | 0 | 0 | 0 | 0 | 0 | 0 | 0 | 0 | 0 | 0 | 0 | 0 | 0.3 | 0 | 0 | 0 | 0 | 0 | 0 | 0 | 0 | 0 | 0 | 0 | 0 | 0 | 0.3 | 0 | 0 | 0.3 | 0
(TiZrHf)0.6Nb0.4 | BCC | 177.2 | 131.6 | 50 | 10.1103/PhysRevMaterials.7.113604 | 0 | 0 | 0.1818182 | 0 | 0 | 0 | 0 | 0 | 0 | 0 | 0 | 0 | 0 | 0 | 0 | 0 | 0.2727273 | 0 | 0 | 0 | 0 | 0 | 0 | 0 | 0 | 0 | 0 | 0 | 0 | 0 | 0.2727273 | 0 | 0 | 0.2727273 | 0
(TiZrHf)0.93Mo0.07 | BCC | 134.4 | 125.6 | 61.2 | 10.1103/PhysRevMaterials.7.113604 | 0 | 0 | 0 | 0 | 0 | 0 | 0 | 0 | 0 | 0.02447552 | 0 | 0 | 0 | 0 | 0 | 0 | 0.3251748 | 0 | 0 | 0 | 0 | 0 | 0 | 0 | 0 | 0 | 0 | 0 | 0 | 0 | 0.3251748 | 0 | 0 | 0.3251748 | 0
(TiZrHf)0.9Mo0.1 | BCC | 139.5 | 127.6 | 60 | 10.1103/PhysRevMaterials.7.113604 | 0 | 0 | 0 | 0 | 0 | 0 | 0 | 0 | 0 | 0.03571429 | 0 | 0 | 0 | 0 | 0 | 0 | 0.3214286 | 0 | 0 | 0 | 0 | 0 | 0 | 0 | 0 | 0 | 0 | 0 | 0 | 0 | 0.3214286 | 0 | 0 | 0.3214286 | 0
(TiZrHf)0.75Mo0.25 | BCC | 180 | 135.8 | 52 | 10.1103/PhysRevMaterials.7.113604 | 0 | 0 | 0 | 0 | 0 | 0 | 0 | 0 | 0 | 0.1 | 0 | 0 | 0 | 0 | 0 | 0 | 0.3 | 0 | 0 | 0 | 0 | 0 | 0 | 0 | 0 | 0 | 0 | 0 | 0 | 0 | 0.3 | 0 | 0 | 0.3 | 0
(TiZrHf)0.6Mo0.4 | BCC | 227.6 | 144.8 | 46 | 10.1103/PhysRevMaterials.7.113604 | 0 | 0 | 0 | 0 | 0 | 0 | 0 | 0 | 0 | 0.1818182 | 0 | 0 | 0 | 0 | 0 | 0 | 0.2727273 | 0 | 0 | 0 | 0 | 0 | 0 | 0 | 0 | 0 | 0 | 0 | 0 | 0 | 0.2727273 | 0 | 0 | 0.2727273 | 0
(TiZrHf)0.96Mo0.04 | BCC | 126.2 | 124.2 | 63.1 | 10.1103/PhysRevMaterials.7.113604 | 0 | 0 | 0 | 0 | 0 | 0 | 0 | 0 | 0 | 0.01369863 | 0 | 0 | 0 | 0 | 0 | 0 | 0.3287671 | 0 | 0 | 0 | 0 | 0 | 0 | 0 | 0 | 0 | 0 | 0 | 0 | 0 | 0.3287671 | 0 | 0 | 0.3287671 | 0
TiAl | BCC | 199 | 98 | 73 | 10.1016/j.intermet.2023.107893 | 0 | 0 | 0 | 0 | 0 | 0 | 0.5 | 0 | 0 | 0 | 0 | 0 | 0 | 0 | 0 | 0 | 0 | 0 | 0 | 0 | 0 | 0 | 0 | 0 | 0 | 0 | 0 | 0 | 0 | 0 | 0 | 0 | 0 | 0.5 | 0
MoV | BCC | 374 | 152 | 57 | 10.1016/j.intermet.2023.107893 | 0 | 0 | 0 | 0 | 0 | 0 | 0 | 0 | 0 | 0.5 | 0 | 0 | 0 | 0 | 0 | 0 | 0 | 0 | 0 | 0 | 0 | 0 | 0 | 0 | 0 | 0 | 0 | 0 | 0 | 0 | 0 | 0.5 | 0 | 0 | 0
TiAlNb | BCC | 170 | 129 | 68 | 10.1016/j.intermet.2023.107893 | 0 | 0 | 0.3333333 | 0 | 0 | 0 | 0.3333333 | 0 | 0 | 0 | 0 | 0 | 0 | 0 | 0 | 0 | 0 | 0 | 0 | 0 | 0 | 0 | 0 | 0 | 0 | 0 | 0 | 0 | 0 | 0 | 0 | 0 | 0 | 0.3333333 | 0
TiAlMoNb | BCC | 208 | 142 | 70 | 10.1016/j.intermet.2023.107893 | 0 | 0 | 0.25 | 0 | 0 | 0 | 0.25 | 0 | 0 | 0.25 | 0 | 0 | 0 | 0 | 0 | 0 | 0 | 0 | 0 | 0 | 0 | 0 | 0 | 0 | 0 | 0 | 0 | 0 | 0 | 0 | 0 | 0 | 0 | 0.25 | 0
TiAlMnV | BCC | 235 | 136 | 84 | 10.1016/j.intermet.2023.107893 | 0 | 0 | 0 | 0 | 0 | 0 | 0.25 | 0 | 0 | 0 | 0 | 0 | 0 | 0 | 0 | 0 | 0 | 0 | 0 | 0 | 0 | 0 | 0 | 0 | 0 | 0 | 0 | 0 | 0 | 0.25 | 0 | 0.25 | 0 | 0.25 | 0
TiAlNbVMn | BCC | 206 | 136 | 61 | 10.1016/j.intermet.2023.107893 | 0 | 0 | 0.2 | 0 | 0 | 0 | 0.2 | 0 | 0 | 0 | 0 | 0 | 0 | 0 | 0 | 0 | 0 | 0 | 0 | 0 | 0 | 0 | 0 | 0 | 0 | 0 | 0 | 0 | 0 | 0.2 | 0 | 0.2 | 0 | 0.2 | 0
CoFeNi | FCC | 240 | 152 | 113 | 10.1016/j.mtcomm.2022.104059 | 0 | 0 | 0 | 0.3333333 | 0 | 0 | 0 | 0 | 0 | 0 | 0 | 0.3333333 | 0 | 0 | 0 | 0 | 0 | 0 | 0 | 0.3333333 | 0 | 0 | 0 | 0 | 0 | 0 | 0 | 0 | 0 | 0 | 0 | 0 | 0 | 0 | 0
RhIrPdPtNiCu | FCC | 278 | 162 | 123 | 10.1016/j.mtcomm.2022.104059 | 0 | 0.1666667 | 0 | 0 | 0.1666667 | 0 | 0 | 0 | 0 | 0 | 0 | 0.1666667 | 0 | 0 | 0.1666667 | 0 | 0 | 0 | 0 | 0 | 0 | 0 | 0 | 0 | 0 | 0 | 0.1666667 | 0 | 0.1666667 | 0 | 0 | 0 | 0 | 0 | 0
CrMoW | BCC | 468.25 | 135.41 | 122.91 | 10.1016/j.intermet.2016.12.007 | 0 | 0 | 0 | 0 | 0 | 0 | 0 | 0.3333333 | 0.3333333 | 0.3333333 | 0 | 0 | 0 | 0 | 0 | 0 | 0 | 0 | 0 | 0 | 0 | 0 | 0 | 0 | 0 | 0 | 0 | 0 | 0 | 0 | 0 | 0 | 0 | 0 | 0
CrMoWMn | BCC | 370.96 | 119.54 | 115.32 | 10.1016/j.intermet.2016.12.007 | 0 | 0 | 0 | 0 | 0 | 0 | 0 | 0.25 | 0.25 | 0.25 | 0 | 0 | 0 | 0 | 0 | 0 | 0 | 0 | 0 | 0 | 0 | 0 | 0 | 0 | 0 | 0 | 0 | 0 | 0 | 0.25 | 0 | 0 | 0 | 0 | 0
CrMoWMn | FCC | 56.86 | 209.36 | 33.46 | 10.1016/j.intermet.2016.12.007 | 0 | 0 | 0 | 0 | 0 | 0 | 0 | 0.25 | 0.25 | 0.25 | 0 | 0 | 0 | 0 | 0 | 0 | 0 | 0 | 0 | 0 | 0 | 0 | 0 | 0 | 0 | 0 | 0 | 0 | 0 | 0.25 | 0 | 0 | 0 | 0 | 0
CrMoWNi | BCC | 338.81 | 168.03 | 116.18 | 10.1016/j.intermet.2016.12.007 | 0 | 0 | 0 | 0 | 0 | 0 | 0 | 0.25 | 0.25 | 0.25 | 0 | 0.25 | 0 | 0 | 0 | 0 | 0 | 0 | 0 | 0 | 0 | 0 | 0 | 0 | 0 | 0 | 0 | 0 | 0 | 0 | 0 | 0 | 0 | 0 | 0
CrMoWNi | FCC | 166.09 | 218.78 | 82.48 | 10.1016/j.intermet.2016.12.007 | 0 | 0 | 0 | 0 | 0 | 0 | 0 | 0.25 | 0.25 | 0.25 | 0 | 0.25 | 0 | 0 | 0 | 0 | 0 | 0 | 0 | 0 | 0 | 0 | 0 | 0 | 0 | 0 | 0 | 0 | 0 | 0 | 0 | 0 | 0 | 0 | 0
CrMoWNiFe | BCC | 298.38 | 158.83 | 116.69 | 10.1016/j.intermet.2016.12.007 | 0 | 0 | 0 | 0 | 0 | 0 | 0 | 0.2 | 0.2 | 0.2 | 0 | 0.2 | 0 | 0 | 0 | 0 | 0 | 0 | 0 | 0.2 | 0 | 0 | 0 | 0 | 0 | 0 | 0 | 0 | 0 | 0 | 0 | 0 | 0 | 0 | 0
CrMoWNiFe | FCC | 171.33 | 199.34 | 93.89 | 10.1016/j.intermet.2016.12.007 | 0 | 0 | 0 | 0 | 0 | 0 | 0 | 0.2 | 0.2 | 0.2 | 0 | 0.2 | 0 | 0 | 0 | 0 | 0 | 0 | 0 | 0.2 | 0 | 0 | 0 | 0 | 0 | 0 | 0 | 0 | 0 | 0 | 0 | 0 | 0 | 0 | 0
CrMoWNiFe1.2 | BCC | 294.01 | 158.86 | 117 | 10.1016/j.intermet.2016.12.007 | 0 | 0 | 0 | 0 | 0 | 0 | 0 | 0.1923077 | 0.1923077 | 0.1923077 | 0 | 0.1923077 | 0 | 0 | 0 | 0 | 0 | 0 | 0 | 0.2307692 | 0 | 0 | 0 | 0 | 0 | 0 | 0 | 0 | 0 | 0 | 0 | 0 | 0 | 0 | 0
CrMoWNiFe1.2 | FCC | 179.43 | 203.6 | 96.4 | 10.1016/j.intermet.2016.12.007 | 0 | 0 | 0 | 0 | 0 | 0 | 0 | 0.1923077 | 0.1923077 | 0.1923077 | 0 | 0.1923077 | 0 | 0 | 0 | 0 | 0 | 0 | 0 | 0.2307692 | 0 | 0 | 0 | 0 | 0 | 0 | 0 | 0 | 0 | 0 | 0 | 0 | 0 | 0 | 0
AlTiCrVNb | BCC | 194.45 | 131.24 | 61.53 | 10.1016/j.jmrt.2023.03.031 | 0 | 0 | 0.2 | 0 | 0 | 0 | 0.2 | 0.2 | 0 | 0 | 0 | 0 | 0 | 0 | 0 | 0 | 0 | 0 | 0 | 0 | 0 | 0 | 0 | 0 | 0 | 0 | 0 | 0 | 0 | 0 | 0 | 0.2 | 0 | 0.2 | 0
NbTaTiZrV | BCC | 180.29 | 117.06 | 31.32 | 10.1016/j.jmrt.2024.05.253 | 0 | 0 | 0.2 | 0 | 0 | 0 | 0 | 0 | 0 | 0 | 0 | 0 | 0 | 0 | 0 | 0 | 0.2 | 0 | 0 | 0 | 0.2 | 0 | 0 | 0 | 0 | 0 | 0 | 0 | 0 | 0 | 0 | 0.2 | 0 | 0.2 | 0
NbTaTiZrW | BCC | 212.7 | 126.66 | 43.07 | 10.1016/j.jmrt.2024.05.253 | 0 | 0 | 0.2 | 0 | 0 | 0 | 0 | 0 | 0.2 | 0 | 0 | 0 | 0 | 0 | 0 | 0 | 0.2 | 0 | 0 | 0 | 0.2 | 0 | 0 | 0 | 0 | 0 | 0 | 0 | 0 | 0 | 0 | 0 | 0 | 0.2 | 0
NbTaTiZrRe | BCC | 237.55 | 114.86 | 54.27 | 10.1016/j.jmrt.2024.05.253 | 0 | 0 | 0.2 | 0 | 0 | 0 | 0 | 0 | 0 | 0 | 0 | 0 | 0 | 0 | 0 | 0 | 0.2 | 0 | 0 | 0 | 0.2 | 0 | 0.2 | 0 | 0 | 0 | 0 | 0 | 0 | 0 | 0 | 0 | 0 | 0.2 | 0
AlCrFeNiTi | BCC | 198.15 | 139.34 | 90.35 | 10.1016/j.intermet.2017.03.014 | 0 | 0 | 0 | 0 | 0 | 0 | 0.2 | 0.2 | 0 | 0 | 0 | 0.2 | 0 | 0 | 0 | 0 | 0 | 0 | 0 | 0.2 | 0 | 0 | 0 | 0 | 0 | 0 | 0 | 0 | 0 | 0 | 0 | 0 | 0 | 0.2 | 0
AlCrFeNiTi | FCC | 130.42 | 139.98 | 179.71 | 10.1016/j.intermet.2017.03.014 | 0 | 0 | 0 | 0 | 0 | 0 | 0.2 | 0.2 | 0 | 0 | 0 | 0.2 | 0 | 0 | 0 | 0 | 0 | 0 | 0 | 0.2 | 0 | 0 | 0 | 0 | 0 | 0 | 0 | 0 | 0 | 0 | 0 | 0 | 0 | 0.2 | 0
AlCrFeNiTiV | BCC | 298.29 | 106.95 | 74.88 | 10.1016/j.intermet.2017.03.014 | 0 | 0 | 0 | 0 | 0 | 0 | 0.1666667 | 0.1666667 | 0 | 0 | 0 | 0.1666667 | 0 | 0 | 0 | 0 | 0 | 0 | 0 | 0.1666667 | 0 | 0 | 0 | 0 | 0 | 0 | 0 | 0 | 0 | 0 | 0 | 0.1666667 | 0 | 0.1666667 | 0
AlCrFeNiTiV | FCC | 221.33 | 104.22 | 94.35 | 10.1016/j.intermet.2017.03.014 | 0 | 0 | 0 | 0 | 0 | 0 | 0.1666667 | 0.1666667 | 0 | 0 | 0 | 0.1666667 | 0 | 0 | 0 | 0 | 0 | 0 | 0 | 0.1666667 | 0 | 0 | 0 | 0 | 0 | 0 | 0 | 0 | 0 | 0 | 0 | 0.1666667 | 0 | 0.1666667 | 0
AlCrFeNiTiMn | BCC | 274.58 | 152.73 | 111.45 | 10.1016/j.intermet.2017.03.014 | 0 | 0 | 0 | 0 | 0 | 0 | 0.1666667 | 0.1666667 | 0 | 0 | 0 | 0.1666667 | 0 | 0 | 0 | 0 | 0 | 0 | 0 | 0.1666667 | 0 | 0 | 0 | 0 | 0 | 0 | 0 | 0 | 0 | 0.1666667 | 0 | 0 | 0 | 0.1666667 | 0
AlCrFeNiTiMn | FCC | 288.52 | 143.13 | 111.86 | 10.1016/j.intermet.2017.03.014 | 0 | 0 | 0 | 0 | 0 | 0 | 0.1666667 | 0.1666667 | 0 | 0 | 0 | 0.1666667 | 0 | 0 | 0 | 0 | 0 | 0 | 0 | 0.1666667 | 0 | 0 | 0 | 0 | 0 | 0 | 0 | 0 | 0 | 0.1666667 | 0 | 0 | 0 | 0.1666667 | 0
AlCrFeNiTiCo | FCC | 295.41 | 158.79 | 112.34 | 10.1016/j.intermet.2017.03.014 | 0 | 0 | 0 | 0.1666667 | 0 | 0 | 0.1666667 | 0.1666667 | 0 | 0 | 0 | 0.1666667 | 0 | 0 | 0 | 0 | 0 | 0 | 0 | 0.1666667 | 0 | 0 | 0 | 0 | 0 | 0 | 0 | 0 | 0 | 0 | 0 | 0 | 0 | 0.1666667 | 0
AlCrFeNiTiNb | BCC | 312.04 | 106.3 | 77.56 | 10.1016/j.intermet.2017.03.014 | 0 | 0 | 0.1666667 | 0 | 0 | 0 | 0.1666667 | 0.1666667 | 0 | 0 | 0 | 0.1666667 | 0 | 0 | 0 | 0 | 0 | 0 | 0 | 0.1666667 | 0 | 0 | 0 | 0 | 0 | 0 | 0 | 0 | 0 | 0 | 0 | 0 | 0 | 0.1666667 | 0
AlCrFeNiTiNb | FCC | 241.96 | 117.57 | 83.25 | 10.1016/j.intermet.2017.03.014 | 0 | 0 | 0.1666667 | 0 | 0 | 0 | 0.1666667 | 0.1666667 | 0 | 0 | 0 | 0.1666667 | 0 | 0 | 0 | 0 | 0 | 0 | 0 | 0.1666667 | 0 | 0 | 0 | 0 | 0 | 0 | 0 | 0 | 0 | 0 | 0 | 0 | 0 | 0.1666667 | 0
AlCrFeNiTiMo | BCC | 317.68 | 116.04 | 89.1 | 10.1016/j.intermet.2017.03.014 | 0 | 0 | 0 | 0 | 0 | 0 | 0.1666667 | 0.1666667 | 0 | 0.1666667 | 0 | 0.1666667 | 0 | 0 | 0 | 0 | 0 | 0 | 0 | 0.1666667 | 0 | 0 | 0 | 0 | 0 | 0 | 0 | 0 | 0 | 0 | 0 | 0 | 0 | 0.1666667 | 0
AlCrFeNiTiMo | FCC | 208 | 120.62 | 91.36 | 10.1016/j.intermet.2017.03.014 | 0 | 0 | 0 | 0 | 0 | 0 | 0.1666667 | 0.1666667 | 0 | 0.1666667 | 0 | 0.1666667 | 0 | 0 | 0 | 0 | 0 | 0 | 0 | 0.1666667 | 0 | 0 | 0 | 0 | 0 | 0 | 0 | 0 | 0 | 0 | 0 | 0 | 0 | 0.1666667 | 0
Nb30Zr25Ti25Al15V5 | BCC | 130 | 90 | 47 | 10.1016/j.msea.2025.148053 | 0 | 0 | 0.3 | 0 | 0 | 0 | 0.15 | 0 | 0 | 0 | 0 | 0 | 0 | 0 | 0 | 0 | 0.25 | 0 | 0 | 0 | 0 | 0 | 0 | 0 | 0 | 0 | 0 | 0 | 0 | 0 | 0 | 0.05 | 0 | 0.25 | 0
Nb30Mo25Ti25Al15V5 | BCC | 205 | 135 | 55 | 10.1016/j.msea.2025.148053 | 0 | 0 | 0.3 | 0 | 0 | 0 | 0.15 | 0 | 0 | 0.25 | 0 | 0 | 0 | 0 | 0 | 0 | 0 | 0 | 0 | 0 | 0 | 0 | 0 | 0 | 0 | 0 | 0 | 0 | 0 | 0 | 0 | 0.05 | 0 | 0.25 | 0
NbMoTiZrAl | BCC | 170 | 111 | 60 | 10.1016/j.jallcom.2023.172855 | 0 | 0 | 0.2 | 0 | 0 | 0 | 0.2 | 0 | 0 | 0.2 | 0 | 0 | 0 | 0 | 0 | 0 | 0.2 | 0 | 0 | 0 | 0 | 0 | 0 | 0 | 0 | 0 | 0 | 0 | 0 | 0 | 0 | 0 | 0 | 0.2 | 0
NbMoTiZrAlV | BCC | 183 | 119 | 47 | 10.1016/j.jallcom.2023.172855 | 0 | 0 | 0.1666667 | 0 | 0 | 0 | 0.1666667 | 0 | 0 | 0.1666667 | 0 | 0 | 0 | 0 | 0 | 0 | 0.1666667 | 0 | 0 | 0 | 0 | 0 | 0 | 0 | 0 | 0 | 0 | 0 | 0 | 0 | 0 | 0.1666667 | 0 | 0.1666667 | 0
NbMoTa0.5Ti1.5V | BCC | 252.6 | 122.8 | 44.2 | 10.1016/j.jmrt.2023.08.149 | 0 | 0 | 0.2 | 0 | 0 | 0 | 0 | 0 | 0 | 0.2 | 0 | 0 | 0 | 0 | 0 | 0 | 0 | 0 | 0 | 0 | 0.1 | 0 | 0 | 0 | 0 | 0 | 0 | 0 | 0 | 0 | 0 | 0.2 | 0 | 0.3 | 0
NbHfTaW | BCC | 261 | 140 | 61 | 10.1016/j.ijrmhm.2022.106067 | 0 | 0 | 0.25 | 0 | 0 | 0 | 0 | 0 | 0.25 | 0 | 0 | 0 | 0 | 0 | 0 | 0 | 0 | 0 | 0 | 0 | 0.25 | 0 | 0 | 0 | 0 | 0 | 0 | 0 | 0 | 0 | 0.25 | 0 | 0 | 0 | 0
TiZrHfNbAl | BCC | 129.8 | 95.3 | 80.8 | 10.1016/j.matdes.2019.108033 | 0 | 0 | 0.2 | 0 | 0 | 0 | 0.2 | 0 | 0 | 0 | 0 | 0 | 0 | 0 | 0 | 0 | 0.2 | 0 | 0 | 0 | 0 | 0 | 0 | 0 | 0 | 0 | 0 | 0 | 0 | 0 | 0.2 | 0 | 0 | 0.2 | 0
TiZrHfNbSi | BCC | 138 | 100 | 70 | 10.1016/j.matdes.2019.108033 | 0 | 0 | 0.2 | 0 | 0 | 0 | 0 | 0 | 0 | 0 | 0 | 0 | 0 | 0 | 0 | 0 | 0.2 | 0 | 0 | 0 | 0 | 0 | 0 | 0.2 | 0 | 0 | 0 | 0 | 0 | 0 | 0.2 | 0 | 0 | 0.2 | 0
TiZrHfNbMn | BCC | 131.7 | 70 | 76.3 | 10.1016/j.matdes.2019.108033 | 0 | 0 | 0.2 | 0 | 0 | 0 | 0 | 0 | 0 | 0 | 0 | 0 | 0 | 0 | 0 | 0 | 0.2 | 0 | 0 | 0 | 0 | 0 | 0 | 0 | 0 | 0 | 0 | 0 | 0 | 0.2 | 0.2 | 0 | 0 | 0.2 | 0
TiZrHfNbCu | BCC | 134.4 | 91.7 | 81 | 10.1016/j.matdes.2019.108033 | 0 | 0 | 0.2 | 0 | 0.2 | 0 | 0 | 0 | 0 | 0 | 0 | 0 | 0 | 0 | 0 | 0 | 0.2 | 0 | 0 | 0 | 0 | 0 | 0 | 0 | 0 | 0 | 0 | 0 | 0 | 0 | 0.2 | 0 | 0 | 0.2 | 0
TiZrHfNbZn | BCC | 129 | 90 | 64.5 | 10.1016/j.matdes.2019.108033 | 0 | 0 | 0.2 | 0 | 0 | 0 | 0 | 0 | 0 | 0 | 0 | 0 | 0.2 | 0 | 0 | 0 | 0.2 | 0 | 0 | 0 | 0 | 0 | 0 | 0 | 0 | 0 | 0 | 0 | 0 | 0 | 0.2 | 0 | 0 | 0.2 | 0
TiZrHfNbY | BCC | 109 | 90 | 71.8 | 10.1016/j.matdes.2019.108033 | 0 | 0 | 0.2 | 0 | 0 | 0 | 0 | 0 | 0 | 0 | 0 | 0 | 0 | 0 | 0 | 0 | 0.2 | 0.2 | 0 | 0 | 0 | 0 | 0 | 0 | 0 | 0 | 0 | 0 | 0 | 0 | 0.2 | 0 | 0 | 0.2 | 0
TiZrHfNbMo | BCC | 187.1 | 96.2 | 64.5 | 10.1016/j.matdes.2019.108033 | 0 | 0 | 0.2 | 0 | 0 | 0 | 0 | 0 | 0 | 0.2 | 0 | 0 | 0 | 0 | 0 | 0 | 0.2 | 0 | 0 | 0 | 0 | 0 | 0 | 0 | 0 | 0 | 0 | 0 | 0 | 0 | 0.2 | 0 | 0 | 0.2 | 0
TiZrHfNbW | BCC | 192.5 | 103.5 | 73.5 | 10.1016/j.matdes.2019.108033 | 0 | 0 | 0.2 | 0 | 0 | 0 | 0 | 0 | 0.2 | 0 | 0 | 0 | 0 | 0 | 0 | 0 | 0.2 | 0 | 0 | 0 | 0 | 0 | 0 | 0 | 0 | 0 | 0 | 0 | 0 | 0 | 0.2 | 0 | 0 | 0.2 | 0
FeCrCoNiGa | FCC | 184.7 | 146.9 | 123.3 | 10.1063/1.4985724 | 0 | 0 | 0 | 0.2 | 0 | 0 | 0 | 0.2 | 0 | 0 | 0 | 0.2 | 0 | 0 | 0 | 0 | 0 | 0 | 0 | 0.2 | 0 | 0 | 0 | 0 | 0 | 0 | 0 | 0 | 0 | 0 | 0 | 0 | 0 | 0 | 0.2
FeCrCoNiGa | BCC | 215.1 | 162.7 | 122.3 | 10.1063/1.4985724 | 0 | 0 | 0 | 0.2 | 0 | 0 | 0 | 0.2 | 0 | 0 | 0 | 0.2 | 0 | 0 | 0 | 0 | 0 | 0 | 0 | 0.2 | 0 | 0 | 0 | 0 | 0 | 0 | 0 | 0 | 0 | 0 | 0 | 0 | 0 | 0 | 0.2
FeCoNiCu | FCC | 211.9 | 157.8 | 126.9 | 10.1007/s11837-017-2565-6 | 0 | 0 | 0 | 0.25 | 0.25 | 0 | 0 | 0 | 0 | 0 | 0 | 0.25 | 0 | 0 | 0 | 0 | 0 | 0 | 0 | 0.25 | 0 | 0 | 0 | 0 | 0 | 0 | 0 | 0 | 0 | 0 | 0 | 0 | 0 | 0 | 0
FeCoNiCuMn | FCC | 189.8 | 123.8 | 139.2 | 10.1007/s11837-017-2565-6 | 0 | 0 | 0 | 0.2 | 0.2 | 0 | 0 | 0 | 0 | 0 | 0 | 0.2 | 0 | 0 | 0 | 0 | 0 | 0 | 0 | 0.2 | 0 | 0 | 0 | 0 | 0 | 0 | 0 | 0 | 0 | 0.2 | 0 | 0 | 0 | 0 | 0
Cr10Mn40Fe40Co10 | FCC | 284.9 | 167 | 202.9 | 10.1016/j.jallcom.2018.06.122 | 0 | 0 | 0 | 0.1 | 0 | 0 | 0 | 0.1 | 0 | 0 | 0 | 0 | 0 | 0 | 0 | 0 | 0 | 0 | 0 | 0.4 | 0 | 0 | 0 | 0 | 0 | 0 | 0 | 0 | 0 | 0.4 | 0 | 0 | 0 | 0 | 0
WTi | BCC | 238.91 | 165.68 | 45.33 | 10.1016/j.fusengdes.2019.111451 | 0 | 0 | 0 | 0 | 0 | 0 | 0 | 0 | 0.5 | 0 | 0 | 0 | 0 | 0 | 0 | 0 | 0 | 0 | 0 | 0 | 0 | 0 | 0 | 0 | 0 | 0 | 0 | 0 | 0 | 0 | 0 | 0 | 0 | 0.5 | 0
WV | BCC | 368.08 | 183.78 | 53.37 | 10.1016/j.fusengdes.2019.111451 | 0 | 0 | 0 | 0 | 0 | 0 | 0 | 0 | 0.5 | 0 | 0 | 0 | 0 | 0 | 0 | 0 | 0 | 0 | 0 | 0 | 0 | 0 | 0 | 0 | 0 | 0 | 0 | 0 | 0 | 0 | 0 | 0.5 | 0 | 0 | 0
W2Zr | FCC | 316.07 | 165.23 | 94.32 | 10.1016/j.fusengdes.2019.111451 | 0 | 0 | 0 | 0 | 0 | 0 | 0 | 0 | 0.6666667 | 0 | 0 | 0 | 0 | 0 | 0 | 0 | 0.3333333 | 0 | 0 | 0 | 0 | 0 | 0 | 0 | 0 | 0 | 0 | 0 | 0 | 0 | 0 | 0 | 0 | 0 | 0
WVTi | FCC | 249.41 | 161.35 | 61.69 | 10.1016/j.fusengdes.2019.111451 | 0 | 0 | 0 | 0 | 0 | 0 | 0 | 0 | 0.3333333 | 0 | 0 | 0 | 0 | 0 | 0 | 0 | 0 | 0 | 0 | 0 | 0 | 0 | 0 | 0 | 0 | 0 | 0 | 0 | 0 | 0 | 0 | 0.3333333 | 0 | 0.3333333 | 0
WVZr | FCC | 216.94 | 158.59 | 59.85 | 10.1016/j.fusengdes.2019.111451 | 0 | 0 | 0 | 0 | 0 | 0 | 0 | 0 | 0.3333333 | 0 | 0 | 0 | 0 | 0 | 0 | 0 | 0.3333333 | 0 | 0 | 0 | 0 | 0 | 0 | 0 | 0 | 0 | 0 | 0 | 0 | 0 | 0 | 0.3333333 | 0 | 0 | 0
Nb13Ti4Zr83 | BCC | 103 | 101.4 | 43.5 | 10.1016/j.matchemphys.2023.127537 | 0 | 0 | 0.13 | 0 | 0 | 0 | 0 | 0 | 0 | 0 | 0 | 0 | 0 | 0 | 0 | 0 | 0.83 | 0 | 0 | 0 | 0 | 0 | 0 | 0 | 0 | 0 | 0 | 0 | 0 | 0 | 0 | 0 | 0 | 0.04 | 0
Nb14Ti5Zr81 | BCC | 104 | 102.6 | 43.8 | 10.1016/j.matchemphys.2023.127537 | 0 | 0 | 0.14 | 0 | 0 | 0 | 0 | 0 | 0 | 0 | 0 | 0 | 0 | 0 | 0 | 0 | 0.81 | 0 | 0 | 0 | 0 | 0 | 0 | 0 | 0 | 0 | 0 | 0 | 0 | 0 | 0 | 0 | 0 | 0.05 | 0
Nb15Ti6Zr79 | BCC | 105 | 103.8 | 44 | 10.1016/j.matchemphys.2023.127537 | 0 | 0 | 0.15 | 0 | 0 | 0 | 0 | 0 | 0 | 0 | 0 | 0 | 0 | 0 | 0 | 0 | 0.79 | 0 | 0 | 0 | 0 | 0 | 0 | 0 | 0 | 0 | 0 | 0 | 0 | 0 | 0 | 0 | 0 | 0.06 | 0
Nb16Ti7Zr77 | BCC | 106 | 105 | 44.3 | 10.1016/j.matchemphys.2023.127537 | 0 | 0 | 0.16 | 0 | 0 | 0 | 0 | 0 | 0 | 0 | 0 | 0 | 0 | 0 | 0 | 0 | 0.77 | 0 | 0 | 0 | 0 | 0 | 0 | 0 | 0 | 0 | 0 | 0 | 0 | 0 | 0 | 0 | 0 | 0.07 | 0
Nb16Ti67Zr17 | BCC | 110.7 | 110.5 | 37.9 | 10.1016/j.matchemphys.2023.127537 | 0 | 0 | 0.16 | 0 | 0 | 0 | 0 | 0 | 0 | 0 | 0 | 0 | 0 | 0 | 0 | 0 | 0.17 | 0 | 0 | 0 | 0 | 0 | 0 | 0 | 0 | 0 | 0 | 0 | 0 | 0 | 0 | 0 | 0 | 0.67 | 0
Nb16Ti68Zr16 | BCC | 110 | 109 | 37.4 | 10.1016/j.matchemphys.2023.127537 | 0 | 0 | 0.16 | 0 | 0 | 0 | 0 | 0 | 0 | 0 | 0 | 0 | 0 | 0 | 0 | 0 | 0.16 | 0 | 0 | 0 | 0 | 0 | 0 | 0 | 0 | 0 | 0 | 0 | 0 | 0 | 0 | 0 | 0 | 0.68 | 0
Nb16Ti69Zr15 | BCC | 111.8 | 109.7 | 37 | 10.1016/j.matchemphys.2023.127537 | 0 | 0 | 0.16 | 0 | 0 | 0 | 0 | 0 | 0 | 0 | 0 | 0 | 0 | 0 | 0 | 0 | 0.15 | 0 | 0 | 0 | 0 | 0 | 0 | 0 | 0 | 0 | 0 | 0 | 0 | 0 | 0 | 0 | 0 | 0.69 | 0
Nb16Ti70Zr14 | BCC | 112.4 | 109.4 | 36.6 | 10.1016/j.matchemphys.2023.127537 | 0 | 0 | 0.16 | 0 | 0 | 0 | 0 | 0 | 0 | 0 | 0 | 0 | 0 | 0 | 0 | 0 | 0.14 | 0 | 0 | 0 | 0 | 0 | 0 | 0 | 0 | 0 | 0 | 0 | 0 | 0 | 0 | 0 | 0 | 0.7 | 0
Nb16Ti71Zr13 | BCC | 113 | 109 | 36.1 | 10.1016/j.matchemphys.2023.127537 | 0 | 0 | 0.16 | 0 | 0 | 0 | 0 | 0 | 0 | 0 | 0 | 0 | 0 | 0 | 0 | 0 | 0.13 | 0 | 0 | 0 | 0 | 0 | 0 | 0 | 0 | 0 | 0 | 0 | 0 | 0 | 0 | 0 | 0 | 0.71 | 0
Nb16Ti72Zr12 | BCC | 113.7 | 108.7 | 35.7 | 10.1016/j.matchemphys.2023.127537 | 0 | 0 | 0.16 | 0 | 0 | 0 | 0 | 0 | 0 | 0 | 0 | 0 | 0 | 0 | 0 | 0 | 0.12 | 0 | 0 | 0 | 0 | 0 | 0 | 0 | 0 | 0 | 0 | 0 | 0 | 0 | 0 | 0 | 0 | 0.72 | 0
Nb16Ti73Zr11 | BCC | 114.2 | 108.3 | 35.3 | 10.1016/j.matchemphys.2023.127537 | 0 | 0 | 0.16 | 0 | 0 | 0 | 0 | 0 | 0 | 0 | 0 | 0 | 0 | 0 | 0 | 0 | 0.11 | 0 | 0 | 0 | 0 | 0 | 0 | 0 | 0 | 0 | 0 | 0 | 0 | 0 | 0 | 0 | 0 | 0.73 | 0
Nb16Ti74Zr10 | BCC | 114.7 | 108 | 34.9 | 10.1016/j.matchemphys.2023.127537 | 0 | 0 | 0.16 | 0 | 0 | 0 | 0 | 0 | 0 | 0 | 0 | 0 | 0 | 0 | 0 | 0 | 0.1 | 0 | 0 | 0 | 0 | 0 | 0 | 0 | 0 | 0 | 0 | 0 | 0 | 0 | 0 | 0 | 0 | 0.74 | 0
Nb17Ti8Zr75 | BCC | 107.3 | 106 | 44.4 | 10.1016/j.matchemphys.2023.127537 | 0 | 0 | 0.17 | 0 | 0 | 0 | 0 | 0 | 0 | 0 | 0 | 0 | 0 | 0 | 0 | 0 | 0.75 | 0 | 0 | 0 | 0 | 0 | 0 | 0 | 0 | 0 | 0 | 0 | 0 | 0 | 0 | 0 | 0 | 0.08 | 0
Nb17Ti9Zr74 | BCC | 106.8 | 106.6 | 44.5 | 10.1016/j.matchemphys.2023.127537 | 0 | 0 | 0.17 | 0 | 0 | 0 | 0 | 0 | 0 | 0 | 0 | 0 | 0 | 0 | 0 | 0 | 0.74 | 0 | 0 | 0 | 0 | 0 | 0 | 0 | 0 | 0 | 0 | 0 | 0 | 0 | 0 | 0 | 0 | 0.09 | 0
Nb17Ti63Zr20 | BCC | 111.8 | 110.8 | 38.6 | 10.1016/j.matchemphys.2023.127537 | 0 | 0 | 0.17 | 0 | 0 | 0 | 0 | 0 | 0 | 0 | 0 | 0 | 0 | 0 | 0 | 0 | 0.2 | 0 | 0 | 0 | 0 | 0 | 0 | 0 | 0 | 0 | 0 | 0 | 0 | 0 | 0 | 0 | 0 | 0.63 | 0
Nb17Ti64Zr19 | BCC | 112.3 | 110.4 | 38.2 | 10.1016/j.matchemphys.2023.127537 | 0 | 0 | 0.17 | 0 | 0 | 0 | 0 | 0 | 0 | 0 | 0 | 0 | 0 | 0 | 0 | 0 | 0.19 | 0 | 0 | 0 | 0 | 0 | 0 | 0 | 0 | 0 | 0 | 0 | 0 | 0 | 0 | 0 | 0 | 0.64 | 0
Nb17Ti65Zr18 | BCC | 112.9 | 110.2 | 37.8 | 10.1016/j.matchemphys.2023.127537 | 0 | 0 | 0.17 | 0 | 0 | 0 | 0 | 0 | 0 | 0 | 0 | 0 | 0 | 0 | 0 | 0 | 0.18 | 0 | 0 | 0 | 0 | 0 | 0 | 0 | 0 | 0 | 0 | 0 | 0 | 0 | 0 | 0 | 0 | 0.65 | 0
Nb17Ti66Zr17 | BCC | 113.4 | 109.8 | 37.4 | 10.1016/j.matchemphys.2023.127537 | 0 | 0 | 0.17 | 0 | 0 | 0 | 0 | 0 | 0 | 0 | 0 | 0 | 0 | 0 | 0 | 0 | 0.17 | 0 | 0 | 0 | 0 | 0 | 0 | 0 | 0 | 0 | 0 | 0 | 0 | 0 | 0 | 0 | 0 | 0.66 | 0
Nb17Ti67Zr16 | BCC | 113.8 | 109.3 | 36.9 | 10.1016/j.matchemphys.2023.127537 | 0 | 0 | 0.17 | 0 | 0 | 0 | 0 | 0 | 0 | 0 | 0 | 0 | 0 | 0 | 0 | 0 | 0.16 | 0 | 0 | 0 | 0 | 0 | 0 | 0 | 0 | 0 | 0 | 0 | 0 | 0 | 0 | 0 | 0 | 0.67 | 0
Nb17Ti68Zr15 | BCC | 114.4 | 109.1 | 36.5 | 10.1016/j.matchemphys.2023.127537 | 0 | 0 | 0.17 | 0 | 0 | 0 | 0 | 0 | 0 | 0 | 0 | 0 | 0 | 0 | 0 | 0 | 0.15 | 0 | 0 | 0 | 0 | 0 | 0 | 0 | 0 | 0 | 0 | 0 | 0 | 0 | 0 | 0 | 0 | 0.68 | 0
Nb17Ti69Zr14 | BCC | 115 | 108.8 | 36 | 10.1016/j.matchemphys.2023.127537 | 0 | 0 | 0.17 | 0 | 0 | 0 | 0 | 0 | 0 | 0 | 0 | 0 | 0 | 0 | 0 | 0 | 0.14 | 0 | 0 | 0 | 0 | 0 | 0 | 0 | 0 | 0 | 0 | 0 | 0 | 0 | 0 | 0 | 0 | 0.69 | 0
Nb17Ti70Zr13 | BCC | 115.4 | 108.4 | 35.6 | 10.1016/j.matchemphys.2023.127537 | 0 | 0 | 0.17 | 0 | 0 | 0 | 0 | 0 | 0 | 0 | 0 | 0 | 0 | 0 | 0 | 0 | 0.13 | 0 | 0 | 0 | 0 | 0 | 0 | 0 | 0 | 0 | 0 | 0 | 0 | 0 | 0 | 0 | 0 | 0.7 | 0
Nb18Ti9Zr73 | BCC | 108.9 | 107 | 44.6 | 10.1016/j.matchemphys.2023.127537 | 0 | 0 | 0.18 | 0 | 0 | 0 | 0 | 0 | 0 | 0 | 0 | 0 | 0 | 0 | 0 | 0 | 0.73 | 0 | 0 | 0 | 0 | 0 | 0 | 0 | 0 | 0 | 0 | 0 | 0 | 0 | 0 | 0 | 0 | 0.09 | 0
Nb18Ti10Zr72 | BCC | 108.5 | 107.5 | 44.7 | 10.1016/j.matchemphys.2023.127537 | 0 | 0 | 0.18 | 0 | 0 | 0 | 0 | 0 | 0 | 0 | 0 | 0 | 0 | 0 | 0 | 0 | 0.72 | 0 | 0 | 0 | 0 | 0 | 0 | 0 | 0 | 0 | 0 | 0 | 0 | 0 | 0 | 0 | 0 | 0.1 | 0
Nb18Ti57Zr25 | BCC | 112 | 111.5 | 40 | 10.1016/j.matchemphys.2023.127537 | 0 | 0 | 0.18 | 0 | 0 | 0 | 0 | 0 | 0 | 0 | 0 | 0 | 0 | 0 | 0 | 0 | 0.25 | 0 | 0 | 0 | 0 | 0 | 0 | 0 | 0 | 0 | 0 | 0 | 0 | 0 | 0 | 0 | 0 | 0.57 | 0
Nb18Ti58Zr24 | BCC | 112.4 | 111.2 | 39.7 | 10.1016/j.matchemphys.2023.127537 | 0 | 0 | 0.18 | 0 | 0 | 0 | 0 | 0 | 0 | 0 | 0 | 0 | 0 | 0 | 0 | 0 | 0.24 | 0 | 0 | 0 | 0 | 0 | 0 | 0 | 0 | 0 | 0 | 0 | 0 | 0 | 0 | 0 | 0 | 0.58 | 0
Nb18Ti59Zr23 | BCC | 113 | 111 | 39.3 | 10.1016/j.matchemphys.2023.127537 | 0 | 0 | 0.18 | 0 | 0 | 0 | 0 | 0 | 0 | 0 | 0 | 0 | 0 | 0 | 0 | 0 | 0.23 | 0 | 0 | 0 | 0 | 0 | 0 | 0 | 0 | 0 | 0 | 0 | 0 | 0 | 0 | 0 | 0 | 0.59 | 0
Nb18Ti60Zr22 | BCC | 113.5 | 110.8 | 39.1 | 10.1016/j.matchemphys.2023.127537 | 0 | 0 | 0.18 | 0 | 0 | 0 | 0 | 0 | 0 | 0 | 0 | 0 | 0 | 0 | 0 | 0 | 0.22 | 0 | 0 | 0 | 0 | 0 | 0 | 0 | 0 | 0 | 0 | 0 | 0 | 0 | 0 | 0 | 0 | 0.6 | 0
Nb18Ti61Zr21 | BCC | 114 | 110.4 | 38.5 | 10.1016/j.matchemphys.2023.127537 | 0 | 0 | 0.18 | 0 | 0 | 0 | 0 | 0 | 0 | 0 | 0 | 0 | 0 | 0 | 0 | 0 | 0.21 | 0 | 0 | 0 | 0 | 0 | 0 | 0 | 0 | 0 | 0 | 0 | 0 | 0 | 0 | 0 | 0 | 0.61 | 0
Nb18Ti62Zr20 | BCC | 114.4 | 110.1 | 38 | 10.1016/j.matchemphys.2023.127537 | 0 | 0 | 0.18 | 0 | 0 | 0 | 0 | 0 | 0 | 0 | 0 | 0 | 0 | 0 | 0 | 0 | 0.2 | 0 | 0 | 0 | 0 | 0 | 0 | 0 | 0 | 0 | 0 | 0 | 0 | 0 | 0 | 0 | 0 | 0.62 | 0
Nb18Ti63Zr19 | BCC | 114.9 | 109.8 | 37.7 | 10.1016/j.matchemphys.2023.127537 | 0 | 0 | 0.18 | 0 | 0 | 0 | 0 | 0 | 0 | 0 | 0 | 0 | 0 | 0 | 0 | 0 | 0.19 | 0 | 0 | 0 | 0 | 0 | 0 | 0 | 0 | 0 | 0 | 0 | 0 | 0 | 0 | 0 | 0 | 0.63 | 0
Nb18Ti65Zr17 | BCC | 112.8 | 110.1 | 37.8 | 10.1016/j.matchemphys.2023.127537 | 0 | 0 | 0.18 | 0 | 0 | 0 | 0 | 0 | 0 | 0 | 0 | 0 | 0 | 0 | 0 | 0 | 0.17 | 0 | 0 | 0 | 0 | 0 | 0 | 0 | 0 | 0 | 0 | 0 | 0 | 0 | 0 | 0 | 0 | 0.65 | 0
Nb19Ti12Zr69 | BCC | 109 | 108.1 | 44.8 | 10.1016/j.matchemphys.2023.127537 | 0 | 0 | 0.19 | 0 | 0 | 0 | 0 | 0 | 0 | 0 | 0 | 0 | 0 | 0 | 0 | 0 | 0.69 | 0 | 0 | 0 | 0 | 0 | 0 | 0 | 0 | 0 | 0 | 0 | 0 | 0 | 0 | 0 | 0 | 0.12 | 0
Nb19Ti52Zr29 | BCC | 113.2 | 112 | 41 | 10.1016/j.matchemphys.2023.127537 | 0 | 0 | 0.19 | 0 | 0 | 0 | 0 | 0 | 0 | 0 | 0 | 0 | 0 | 0 | 0 | 0 | 0.29 | 0 | 0 | 0 | 0 | 0 | 0 | 0 | 0 | 0 | 0 | 0 | 0 | 0 | 0 | 0 | 0 | 0.52 | 0
Nb19Ti53Zr28 | BCC | 113.5 | 111.6 | 38.9 | 10.1016/j.matchemphys.2023.127537 | 0 | 0 | 0.19 | 0 | 0 | 0 | 0 | 0 | 0 | 0 | 0 | 0 | 0 | 0 | 0 | 0 | 0.28 | 0 | 0 | 0 | 0 | 0 | 0 | 0 | 0 | 0 | 0 | 0 | 0 | 0 | 0 | 0 | 0 | 0.53 | 0
Nb19Ti54Zr27 | BCC | 116.1 | 110.2 | 38.3 | 10.1016/j.matchemphys.2023.127537 | 0 | 0 | 0.19 | 0 | 0 | 0 | 0 | 0 | 0 | 0 | 0 | 0 | 0 | 0 | 0 | 0 | 0.27 | 0 | 0 | 0 | 0 | 0 | 0 | 0 | 0 | 0 | 0 | 0 | 0 | 0 | 0 | 0 | 0 | 0.54 | 0
Nb20Ti16Zr64 | BCC | 111.6 | 110.3 | 45.2 | 10.1016/j.matchemphys.2023.127537 | 0 | 0 | 0.2 | 0 | 0 | 0 | 0 | 0 | 0 | 0 | 0 | 0 | 0 | 0 | 0 | 0 | 0.64 | 0 | 0 | 0 | 0 | 0 | 0 | 0 | 0 | 0 | 0 | 0 | 0 | 0 | 0 | 0 | 0 | 0.16 | 0
Nb20Ti17Zr63 | BCC | 111.4 | 110.6 | 45.3 | 10.1016/j.matchemphys.2023.127537 | 0 | 0 | 0.2 | 0 | 0 | 0 | 0 | 0 | 0 | 0 | 0 | 0 | 0 | 0 | 0 | 0 | 0.63 | 0 | 0 | 0 | 0 | 0 | 0 | 0 | 0 | 0 | 0 | 0 | 0 | 0 | 0 | 0 | 0 | 0.17 | 0
Nb20Ti18Zr62 | BCC | 111.2 | 110.9 | 45.3 | 10.1016/j.matchemphys.2023.127537 | 0 | 0 | 0.2 | 0 | 0 | 0 | 0 | 0 | 0 | 0 | 0 | 0 | 0 | 0 | 0 | 0 | 0.62 | 0 | 0 | 0 | 0 | 0 | 0 | 0 | 0 | 0 | 0 | 0 | 0 | 0 | 0 | 0 | 0 | 0.18 | 0
Nb20Ti46Zr34 | BCC | 102.8 | 101 | 41.8 | 10.1016/j.matchemphys.2023.127537 | 0 | 0 | 0.2 | 0 | 0 | 0 | 0 | 0 | 0 | 0 | 0 | 0 | 0 | 0 | 0 | 0 | 0.34 | 0 | 0 | 0 | 0 | 0 | 0 | 0 | 0 | 0 | 0 | 0 | 0 | 0 | 0 | 0 | 0 | 0.46 | 0
Nb20Ti47Zr33 | BCC | 114.6 | 112.2 | 41.7 | 10.1016/j.matchemphys.2023.127537 | 0 | 0 | 0.2 | 0 | 0 | 0 | 0 | 0 | 0 | 0 | 0 | 0 | 0 | 0 | 0 | 0 | 0.33 | 0 | 0 | 0 | 0 | 0 | 0 | 0 | 0 | 0 | 0 | 0 | 0 | 0 | 0 | 0 | 0 | 0.47 | 0
Nb21Ti28Zr51 | BCC | 113.6 | 112.6 | 45 | 10.1016/j.matchemphys.2023.127537 | 0 | 0 | 0.21 | 0 | 0 | 0 | 0 | 0 | 0 | 0 | 0 | 0 | 0 | 0 | 0 | 0 | 0.51 | 0 | 0 | 0 | 0 | 0 | 0 | 0 | 0 | 0 | 0 | 0 | 0 | 0 | 0 | 0 | 0 | 0.28 | 0
Nb21Ti29Zr50 | BCC | 113.7 | 112.7 | 44.9 | 10.1016/j.matchemphys.2023.127537 | 0 | 0 | 0.21 | 0 | 0 | 0 | 0 | 0 | 0 | 0 | 0 | 0 | 0 | 0 | 0 | 0 | 0.5 | 0 | 0 | 0 | 0 | 0 | 0 | 0 | 0 | 0 | 0 | 0 | 0 | 0 | 0 | 0 | 0 | 0.29 | 0
Nb21Ti30Zr49 | BCC | 113.7 | 112.7 | 44.7 | 10.1016/j.matchemphys.2023.127537 | 0 | 0 | 0.21 | 0 | 0 | 0 | 0 | 0 | 0 | 0 | 0 | 0 | 0 | 0 | 0 | 0 | 0.49 | 0 | 0 | 0 | 0 | 0 | 0 | 0 | 0 | 0 | 0 | 0 | 0 | 0 | 0 | 0 | 0 | 0.3 | 0
Nb21Ti31Zr48 | BCC | 113.8 | 112.8 | 44.6 | 10.1016/j.matchemphys.2023.127537 | 0 | 0 | 0.21 | 0 | 0 | 0 | 0 | 0 | 0 | 0 | 0 | 0 | 0 | 0 | 0 | 0 | 0.48 | 0 | 0 | 0 | 0 | 0 | 0 | 0 | 0 | 0 | 0 | 0 | 0 | 0 | 0 | 0 | 0 | 0.31 | 0
Nb21Ti32Zr47 | BCC | 113.9 | 112.8 | 44.4 | 10.1016/j.matchemphys.2023.127537 | 0 | 0 | 0.21 | 0 | 0 | 0 | 0 | 0 | 0 | 0 | 0 | 0 | 0 | 0 | 0 | 0 | 0.47 | 0 | 0 | 0 | 0 | 0 | 0 | 0 | 0 | 0 | 0 | 0 | 0 | 0 | 0 | 0 | 0 | 0.32 | 0
Nb21Ti33Zr46 | BCC | 114.1 | 112.8 | 44.3 | 10.1016/j.matchemphys.2023.127537 | 0 | 0 | 0.21 | 0 | 0 | 0 | 0 | 0 | 0 | 0 | 0 | 0 | 0 | 0 | 0 | 0 | 0.46 | 0 | 0 | 0 | 0 | 0 | 0 | 0 | 0 | 0 | 0 | 0 | 0 | 0 | 0 | 0 | 0 | 0.33 | 0
Nb5.0Ti47.5Zr47.5 | BCC | 80.514 | 117.8 | 51.5 | 10.1016/j.matchemphys.2023.127537 | 0 | 0 | 0.05 | 0 | 0 | 0 | 0 | 0 | 0 | 0 | 0 | 0 | 0 | 0 | 0 | 0 | 0.475 | 0 | 0 | 0 | 0 | 0 | 0 | 0 | 0 | 0 | 0 | 0 | 0 | 0 | 0 | 0 | 0 | 0.475 | 0
Nb10.0Ti45.0Zr45.0 | BCC | 84.94 | 116.84 | 45.23 | 10.1016/j.matchemphys.2023.127537 | 0 | 0 | 0.1 | 0 | 0 | 0 | 0 | 0 | 0 | 0 | 0 | 0 | 0 | 0 | 0 | 0 | 0.45 | 0 | 0 | 0 | 0 | 0 | 0 | 0 | 0 | 0 | 0 | 0 | 0 | 0 | 0 | 0 | 0 | 0.45 | 0
Nb15.0Ti42.5Zr42.5 | BCC | 98.23 | 115.73 | 46.1 | 10.1016/j.matchemphys.2023.127537 | 0 | 0 | 0.15 | 0 | 0 | 0 | 0 | 0 | 0 | 0 | 0 | 0 | 0 | 0 | 0 | 0 | 0.425 | 0 | 0 | 0 | 0 | 0 | 0 | 0 | 0 | 0 | 0 | 0 | 0 | 0 | 0 | 0 | 0 | 0.425 | 0
Nb20.0Ti40.0Zr40.0 | BCC | 108 | 113 | 43 | 10.1016/j.matchemphys.2023.127537 | 0 | 0 | 0.2 | 0 | 0 | 0 | 0 | 0 | 0 | 0 | 0 | 0 | 0 | 0 | 0 | 0 | 0.4 | 0 | 0 | 0 | 0 | 0 | 0 | 0 | 0 | 0 | 0 | 0 | 0 | 0 | 0 | 0 | 0 | 0.4 | 0
Nb25.0Ti37.5Zr37.5 | BCC | 121 | 112 | 43.38 | 10.1016/j.matchemphys.2023.127537 | 0 | 0 | 0.25 | 0 | 0 | 0 | 0 | 0 | 0 | 0 | 0 | 0 | 0 | 0 | 0 | 0 | 0.375 | 0 | 0 | 0 | 0 | 0 | 0 | 0 | 0 | 0 | 0 | 0 | 0 | 0 | 0 | 0 | 0 | 0.375 | 0
Nb30.0Ti35.0Zr35.0 | BCC | 148.42 | 109.9 | 45.44 | 10.1016/j.matchemphys.2023.127537 | 0 | 0 | 0.3 | 0 | 0 | 0 | 0 | 0 | 0 | 0 | 0 | 0 | 0 | 0 | 0 | 0 | 0.35 | 0 | 0 | 0 | 0 | 0 | 0 | 0 | 0 | 0 | 0 | 0 | 0 | 0 | 0 | 0 | 0 | 0.35 | 0
Nb35.0Ti32.5Zr32.5 | BCC | 151.59 | 110.1 | 44.2 | 10.1016/j.matchemphys.2023.127537 | 0 | 0 | 0.35 | 0 | 0 | 0 | 0 | 0 | 0 | 0 | 0 | 0 | 0 | 0 | 0 | 0 | 0.325 | 0 | 0 | 0 | 0 | 0 | 0 | 0 | 0 | 0 | 0 | 0 | 0 | 0 | 0 | 0 | 0 | 0.325 | 0
Nb40.0Ti30.0Zr30.0 | BCC | 149.1 | 117.48 | 36.7 | 10.1016/j.matchemphys.2023.127537 | 0 | 0 | 0.4 | 0 | 0 | 0 | 0 | 0 | 0 | 0 | 0 | 0 | 0 | 0 | 0 | 0 | 0.3 | 0 | 0 | 0 | 0 | 0 | 0 | 0 | 0 | 0 | 0 | 0 | 0 | 0 | 0 | 0 | 0 | 0.3 | 0
Nb45.0Ti27.5Zr27.5 | BCC | 145.05 | 124 | 28.58 | 10.1016/j.matchemphys.2023.127537 | 0 | 0 | 0.45 | 0 | 0 | 0 | 0 | 0 | 0 | 0 | 0 | 0 | 0 | 0 | 0 | 0 | 0.275 | 0 | 0 | 0 | 0 | 0 | 0 | 0 | 0 | 0 | 0 | 0 | 0 | 0 | 0 | 0 | 0 | 0.275 | 0
Nb50.0Ti25.0Zr25.0 | BCC | 152.33 | 125.91 | 24.32 | 10.1016/j.matchemphys.2023.127537 | 0 | 0 | 0.5 | 0 | 0 | 0 | 0 | 0 | 0 | 0 | 0 | 0 | 0 | 0 | 0 | 0 | 0.25 | 0 | 0 | 0 | 0 | 0 | 0 | 0 | 0 | 0 | 0 | 0 | 0 | 0 | 0 | 0 | 0 | 0.25 | 0
Nb55.0Ti22.5Zr22.5 | BCC | 167.4 | 123.5 | 23.24 | 10.1016/j.matchemphys.2023.127537 | 0 | 0 | 0.55 | 0 | 0 | 0 | 0 | 0 | 0 | 0 | 0 | 0 | 0 | 0 | 0 | 0 | 0.225 | 0 | 0 | 0 | 0 | 0 | 0 | 0 | 0 | 0 | 0 | 0 | 0 | 0 | 0 | 0 | 0 | 0.225 | 0
Nb60.0Ti20.0Zr20.0 | BCC | 183 | 121.16 | 24.07 | 10.1016/j.matchemphys.2023.127537 | 0 | 0 | 0.6 | 0 | 0 | 0 | 0 | 0 | 0 | 0 | 0 | 0 | 0 | 0 | 0 | 0 | 0.2 | 0 | 0 | 0 | 0 | 0 | 0 | 0 | 0 | 0 | 0 | 0 | 0 | 0 | 0 | 0 | 0 | 0.2 | 0
Nb65.0Ti17.5Zr17.5 | BCC | 195.87 | 120.46 | 26.37 | 10.1016/j.matchemphys.2023.127537 | 0 | 0 | 0.65 | 0 | 0 | 0 | 0 | 0 | 0 | 0 | 0 | 0 | 0 | 0 | 0 | 0 | 0.175 | 0 | 0 | 0 | 0 | 0 | 0 | 0 | 0 | 0 | 0 | 0 | 0 | 0 | 0 | 0 | 0 | 0.175 | 0
Nb70.0Ti15.0Zr15.0 | BCC | 208.06 | 120.68 | 31.12 | 10.1016/j.matchemphys.2023.127537 | 0 | 0 | 0.7 | 0 | 0 | 0 | 0 | 0 | 0 | 0 | 0 | 0 | 0 | 0 | 0 | 0 | 0.15 | 0 | 0 | 0 | 0 | 0 | 0 | 0 | 0 | 0 | 0 | 0 | 0 | 0 | 0 | 0 | 0 | 0.15 | 0
Nb75.0Ti12.5Zr12.5 | BCC | 221.52 | 120.86 | 37.11 | 10.1016/j.matchemphys.2023.127537 | 0 | 0 | 0.75 | 0 | 0 | 0 | 0 | 0 | 0 | 0 | 0 | 0 | 0 | 0 | 0 | 0 | 0.125 | 0 | 0 | 0 | 0 | 0 | 0 | 0 | 0 | 0 | 0 | 0 | 0 | 0 | 0 | 0 | 0 | 0.125 | 0
Nb80.0Ti10.0Zr10.0 | BCC | 230.65 | 121.96 | 37.67 | 10.1016/j.matchemphys.2023.127537 | 0 | 0 | 0.8 | 0 | 0 | 0 | 0 | 0 | 0 | 0 | 0 | 0 | 0 | 0 | 0 | 0 | 0.1 | 0 | 0 | 0 | 0 | 0 | 0 | 0 | 0 | 0 | 0 | 0 | 0 | 0 | 0 | 0 | 0 | 0.1 | 0
Nb85.0Ti7.5Zr7.5 | BCC | 228.912 | 126.85 | 30.22 | 10.1016/j.matchemphys.2023.127537 | 0 | 0 | 0.85 | 0 | 0 | 0 | 0 | 0 | 0 | 0 | 0 | 0 | 0 | 0 | 0 | 0 | 0.075 | 0 | 0 | 0 | 0 | 0 | 0 | 0 | 0 | 0 | 0 | 0 | 0 | 0 | 0 | 0 | 0 | 0.075 | 0
Nb90.0Ti5.0Zr5.0 | BCC | 220.83 | 134.64 | 20.66 | 10.1016/j.matchemphys.2023.127537 | 0 | 0 | 0.9 | 0 | 0 | 0 | 0 | 0 | 0 | 0 | 0 | 0 | 0 | 0 | 0 | 0 | 0.05 | 0 | 0 | 0 | 0 | 0 | 0 | 0 | 0 | 0 | 0 | 0 | 0 | 0 | 0 | 0 | 0 | 0.05 | 0
Nb95.0Ti2.5Zr2.5 | BCC | 216.11 | 141.22 | 13.74 | 10.1016/j.matchemphys.2023.127537 | 0 | 0 | 0.95 | 0 | 0 | 0 | 0 | 0 | 0 | 0 | 0 | 0 | 0 | 0 | 0 | 0 | 0.025 | 0 | 0 | 0 | 0 | 0 | 0 | 0 | 0 | 0 | 0 | 0 | 0 | 0 | 0 | 0 | 0 | 0.025 | 0
Nb47.5Ti5.0Zr47.5 | BCC | 145.36345 | 124.406 | 35.98 | 10.1016/j.matchemphys.2023.127537 | 0 | 0 | 0.475 | 0 | 0 | 0 | 0 | 0 | 0 | 0 | 0 | 0 | 0 | 0 | 0 | 0 | 0.475 | 0 | 0 | 0 | 0 | 0 | 0 | 0 | 0 | 0 | 0 | 0 | 0 | 0 | 0 | 0 | 0 | 0.05 | 0
Nb45.0Ti10.0Zr45.0 | BCC | 142.01 | 123.196 | 35.344 | 10.1016/j.matchemphys.2023.127537 | 0 | 0 | 0.45 | 0 | 0 | 0 | 0 | 0 | 0 | 0 | 0 | 0 | 0 | 0 | 0 | 0 | 0.45 | 0 | 0 | 0 | 0 | 0 | 0 | 0 | 0 | 0 | 0 | 0 | 0 | 0 | 0 | 0 | 0 | 0.1 | 0
Nb42.5Ti15.0Zr42.5 | BCC | 133.45 | 117.503 | 34.33 | 10.1016/j.matchemphys.2023.127537 | 0 | 0 | 0.425 | 0 | 0 | 0 | 0 | 0 | 0 | 0 | 0 | 0 | 0 | 0 | 0 | 0 | 0.425 | 0 | 0 | 0 | 0 | 0 | 0 | 0 | 0 | 0 | 0 | 0 | 0 | 0 | 0 | 0 | 0 | 0.15 | 0
Nb40.0Ti20.0Zr40.0 | BCC | 135.92 | 120.335 | 33.99 | 10.1016/j.matchemphys.2023.127537 | 0 | 0 | 0.4 | 0 | 0 | 0 | 0 | 0 | 0 | 0 | 0 | 0 | 0 | 0 | 0 | 0 | 0.4 | 0 | 0 | 0 | 0 | 0 | 0 | 0 | 0 | 0 | 0 | 0 | 0 | 0 | 0 | 0 | 0 | 0.2 | 0
Nb37.5Ti25.0Zr37.5 | BCC | 133.37 | 118.83 | 33.624 | 10.1016/j.matchemphys.2023.127537 | 0 | 0 | 0.375 | 0 | 0 | 0 | 0 | 0 | 0 | 0 | 0 | 0 | 0 | 0 | 0 | 0 | 0.375 | 0 | 0 | 0 | 0 | 0 | 0 | 0 | 0 | 0 | 0 | 0 | 0 | 0 | 0 | 0 | 0 | 0.25 | 0
Nb35.0Ti30.0Zr35.0 | BCC | 131.361 | 117.318 | 33.464 | 10.1016/j.matchemphys.2023.127537 | 0 | 0 | 0.35 | 0 | 0 | 0 | 0 | 0 | 0 | 0 | 0 | 0 | 0 | 0 | 0 | 0 | 0.35 | 0 | 0 | 0 | 0 | 0 | 0 | 0 | 0 | 0 | 0 | 0 | 0 | 0 | 0 | 0 | 0 | 0.3 | 0
Nb32.5Ti35.0Zr32.5 | BCC | 129.738 | 115.624 | 33.71 | 10.1016/j.matchemphys.2023.127537 | 0 | 0 | 0.325 | 0 | 0 | 0 | 0 | 0 | 0 | 0 | 0 | 0 | 0 | 0 | 0 | 0 | 0.325 | 0 | 0 | 0 | 0 | 0 | 0 | 0 | 0 | 0 | 0 | 0 | 0 | 0 | 0 | 0 | 0 | 0.35 | 0
Nb30.0Ti40.0Zr30.0 | BCC | 128.322 | 113.787 | 34.154 | 10.1016/j.matchemphys.2023.127537 | 0 | 0 | 0.3 | 0 | 0 | 0 | 0 | 0 | 0 | 0 | 0 | 0 | 0 | 0 | 0 | 0 | 0.3 | 0 | 0 | 0 | 0 | 0 | 0 | 0 | 0 | 0 | 0 | 0 | 0 | 0 | 0 | 0 | 0 | 0.4 | 0
Nb27.5Ti45.0Zr27.5 | BCC | 127.19 | 112.286 | 34.821 | 10.1016/j.matchemphys.2023.127537 | 0 | 0 | 0.275 | 0 | 0 | 0 | 0 | 0 | 0 | 0 | 0 | 0 | 0 | 0 | 0 | 0 | 0.275 | 0 | 0 | 0 | 0 | 0 | 0 | 0 | 0 | 0 | 0 | 0 | 0 | 0 | 0 | 0 | 0 | 0.45 | 0
Nb25.0Ti50.0Zr25.0 | BCC | 125.286 | 110.63 | 35.565 | 10.1016/j.matchemphys.2023.127537 | 0 | 0 | 0.25 | 0 | 0 | 0 | 0 | 0 | 0 | 0 | 0 | 0 | 0 | 0 | 0 | 0 | 0.25 | 0 | 0 | 0 | 0 | 0 | 0 | 0 | 0 | 0 | 0 | 0 | 0 | 0 | 0 | 0 | 0 | 0.5 | 0
Nb22.5Ti55.0Zr22.5 | BCC | 122.75 | 109.683 | 36.25 | 10.1016/j.matchemphys.2023.127537 | 0 | 0 | 0.225 | 0 | 0 | 0 | 0 | 0 | 0 | 0 | 0 | 0 | 0 | 0 | 0 | 0 | 0.225 | 0 | 0 | 0 | 0 | 0 | 0 | 0 | 0 | 0 | 0 | 0 | 0 | 0 | 0 | 0 | 0 | 0.55 | 0
Nb20.0Ti60.0Zr20.0 | BCC | 119.06 | 109.278 | 36.89 | 10.1016/j.matchemphys.2023.127537 | 0 | 0 | 0.2 | 0 | 0 | 0 | 0 | 0 | 0 | 0 | 0 | 0 | 0 | 0 | 0 | 0 | 0.2 | 0 | 0 | 0 | 0 | 0 | 0 | 0 | 0 | 0 | 0 | 0 | 0 | 0 | 0 | 0 | 0 | 0.6 | 0
Nb17.5Ti65.0Zr17.5 | BCC | 114.28 | 109.53 | 37.305 | 10.1016/j.matchemphys.2023.127537 | 0 | 0 | 0.175 | 0 | 0 | 0 | 0 | 0 | 0 | 0 | 0 | 0 | 0 | 0 | 0 | 0 | 0.175 | 0 | 0 | 0 | 0 | 0 | 0 | 0 | 0 | 0 | 0 | 0 | 0 | 0 | 0 | 0 | 0 | 0.65 | 0
Nb15.0Ti70.0Zr15.0 | BCC | 108.92 | 110.418 | 37.4 | 10.1016/j.matchemphys.2023.127537 | 0 | 0 | 0.15 | 0 | 0 | 0 | 0 | 0 | 0 | 0 | 0 | 0 | 0 | 0 | 0 | 0 | 0.15 | 0 | 0 | 0 | 0 | 0 | 0 | 0 | 0 | 0 | 0 | 0 | 0 | 0 | 0 | 0 | 0 | 0.7 | 0
Nb12.5Ti75.0Zr12.5 | BCC | 103.36 | 111.536 | 37.68 | 10.1016/j.matchemphys.2023.127537 | 0 | 0 | 0.125 | 0 | 0 | 0 | 0 | 0 | 0 | 0 | 0 | 0 | 0 | 0 | 0 | 0 | 0.125 | 0 | 0 | 0 | 0 | 0 | 0 | 0 | 0 | 0 | 0 | 0 | 0 | 0 | 0 | 0 | 0 | 0.75 | 0
Nb10.0Ti80.0Zr10.0 | BCC | 98.9 | 112.558 | 37.95 | 10.1016/j.matchemphys.2023.127537 | 0 | 0 | 0.1 | 0 | 0 | 0 | 0 | 0 | 0 | 0 | 0 | 0 | 0 | 0 | 0 | 0 | 0.1 | 0 | 0 | 0 | 0 | 0 | 0 | 0 | 0 | 0 | 0 | 0 | 0 | 0 | 0 | 0 | 0 | 0.8 | 0
Nb7.5Ti85.0Zr7.5 | BCC | 95.83 | 113.63 | 38.08 | 10.1016/j.matchemphys.2023.127537 | 0 | 0 | 0.075 | 0 | 0 | 0 | 0 | 0 | 0 | 0 | 0 | 0 | 0 | 0 | 0 | 0 | 0.075 | 0 | 0 | 0 | 0 | 0 | 0 | 0 | 0 | 0 | 0 | 0 | 0 | 0 | 0 | 0 | 0 | 0.85 | 0
Nb5.0Ti90.0Zr5.0 | BCC | 92.76 | 113.76 | 38.464 | 10.1016/j.matchemphys.2023.127537 | 0 | 0 | 0.05 | 0 | 0 | 0 | 0 | 0 | 0 | 0 | 0 | 0 | 0 | 0 | 0 | 0 | 0.05 | 0 | 0 | 0 | 0 | 0 | 0 | 0 | 0 | 0 | 0 | 0 | 0 | 0 | 0 | 0 | 0 | 0.9 | 0
Nb2.5Ti95.0Zr2.5 | BCC | 90.926 | 114.257 | 39.105 | 10.1016/j.matchemphys.2023.127537 | 0 | 0 | 0.025 | 0 | 0 | 0 | 0 | 0 | 0 | 0 | 0 | 0 | 0 | 0 | 0 | 0 | 0.025 | 0 | 0 | 0 | 0 | 0 | 0 | 0 | 0 | 0 | 0 | 0 | 0 | 0 | 0 | 0 | 0 | 0.95 | 0
Nb47.5Ti47.5Zr5.0 | BCC | 166.67 | 110.24 | 20.46 | 10.1016/j.matchemphys.2023.127537 | 0 | 0 | 0.475 | 0 | 0 | 0 | 0 | 0 | 0 | 0 | 0 | 0 | 0 | 0 | 0 | 0 | 0.05 | 0 | 0 | 0 | 0 | 0 | 0 | 0 | 0 | 0 | 0 | 0 | 0 | 0 | 0 | 0 | 0 | 0.475 | 0
Nb45.0Ti45.0Zr10.0 | BCC | 157.55 | 111.77 | 23.35 | 10.1016/j.matchemphys.2023.127537 | 0 | 0 | 0.45 | 0 | 0 | 0 | 0 | 0 | 0 | 0 | 0 | 0 | 0 | 0 | 0 | 0 | 0.1 | 0 | 0 | 0 | 0 | 0 | 0 | 0 | 0 | 0 | 0 | 0 | 0 | 0 | 0 | 0 | 0 | 0.45 | 0
Nb42.5Ti42.5Zr15.0 | BCC | 148.87 | 114.01 | 25.35 | 10.1016/j.matchemphys.2023.127537 | 0 | 0 | 0.425 | 0 | 0 | 0 | 0 | 0 | 0 | 0 | 0 | 0 | 0 | 0 | 0 | 0 | 0.15 | 0 | 0 | 0 | 0 | 0 | 0 | 0 | 0 | 0 | 0 | 0 | 0 | 0 | 0 | 0 | 0 | 0.425 | 0
Nb40.0Ti40.0Zr20.0 | BCC | 140.95 | 115.88 | 26.88 | 10.1016/j.matchemphys.2023.127537 | 0 | 0 | 0.4 | 0 | 0 | 0 | 0 | 0 | 0 | 0 | 0 | 0 | 0 | 0 | 0 | 0 | 0.2 | 0 | 0 | 0 | 0 | 0 | 0 | 0 | 0 | 0 | 0 | 0 | 0 | 0 | 0 | 0 | 0 | 0.4 | 0
Nb37.5Ti37.5Zr25.0 | BCC | 135.01 | 116.87 | 28.83 | 10.1016/j.matchemphys.2023.127537 | 0 | 0 | 0.375 | 0 | 0 | 0 | 0 | 0 | 0 | 0 | 0 | 0 | 0 | 0 | 0 | 0 | 0.25 | 0 | 0 | 0 | 0 | 0 | 0 | 0 | 0 | 0 | 0 | 0 | 0 | 0 | 0 | 0 | 0 | 0.375 | 0
Nb35.0Ti35.0Zr30.0 | BCC | 131.67 | 116.91 | 31.52 | 10.1016/j.matchemphys.2023.127537 | 0 | 0 | 0.35 | 0 | 0 | 0 | 0 | 0 | 0 | 0 | 0 | 0 | 0 | 0 | 0 | 0 | 0.3 | 0 | 0 | 0 | 0 | 0 | 0 | 0 | 0 | 0 | 0 | 0 | 0 | 0 | 0 | 0 | 0 | 0.35 | 0
Nb32.5Ti32.5Zr35.0 | BCC | 130.14 | 116.15 | 34.66 | 10.1016/j.matchemphys.2023.127537 | 0 | 0 | 0.325 | 0 | 0 | 0 | 0 | 0 | 0 | 0 | 0 | 0 | 0 | 0 | 0 | 0 | 0.35 | 0 | 0 | 0 | 0 | 0 | 0 | 0 | 0 | 0 | 0 | 0 | 0 | 0 | 0 | 0 | 0 | 0.325 | 0
Nb30.0Ti30.0Zr40.0 | BCC | 129.13 | 114.71 | 38.06 | 10.1016/j.matchemphys.2023.127537 | 0 | 0 | 0.3 | 0 | 0 | 0 | 0 | 0 | 0 | 0 | 0 | 0 | 0 | 0 | 0 | 0 | 0.4 | 0 | 0 | 0 | 0 | 0 | 0 | 0 | 0 | 0 | 0 | 0 | 0 | 0 | 0 | 0 | 0 | 0.3 | 0
Nb27.5Ti27.5Zr45.0 | BCC | 127.25 | 113.23 | 40.93 | 10.1016/j.matchemphys.2023.127537 | 0 | 0 | 0.275 | 0 | 0 | 0 | 0 | 0 | 0 | 0 | 0 | 0 | 0 | 0 | 0 | 0 | 0.45 | 0 | 0 | 0 | 0 | 0 | 0 | 0 | 0 | 0 | 0 | 0 | 0 | 0 | 0 | 0 | 0 | 0.275 | 0
Nb25.0Ti25.0Zr50.0 | BCC | 123.43 | 112.25 | 43.38 | 10.1016/j.matchemphys.2023.127537 | 0 | 0 | 0.25 | 0 | 0 | 0 | 0 | 0 | 0 | 0 | 0 | 0 | 0 | 0 | 0 | 0 | 0.5 | 0 | 0 | 0 | 0 | 0 | 0 | 0 | 0 | 0 | 0 | 0 | 0 | 0 | 0 | 0 | 0 | 0.25 | 0
Nb22.5Ti22.5Zr55.0 | BCC | 117.69 | 111.71 | 44.81 | 10.1016/j.matchemphys.2023.127537 | 0 | 0 | 0.225 | 0 | 0 | 0 | 0 | 0 | 0 | 0 | 0 | 0 | 0 | 0 | 0 | 0 | 0.55 | 0 | 0 | 0 | 0 | 0 | 0 | 0 | 0 | 0 | 0 | 0 | 0 | 0 | 0 | 0 | 0 | 0.225 | 0
Nb20.0Ti20.0Zr60.0 | BCC | 110.81 | 111.43 | 45.36 | 10.1016/j.matchemphys.2023.127537 | 0 | 0 | 0.2 | 0 | 0 | 0 | 0 | 0 | 0 | 0 | 0 | 0 | 0 | 0 | 0 | 0 | 0.6 | 0 | 0 | 0 | 0 | 0 | 0 | 0 | 0 | 0 | 0 | 0 | 0 | 0 | 0 | 0 | 0 | 0.2 | 0
Nb17.5Ti17.5Zr65.0 | BCC | 104.334 | 110.78955 | 45.33005 | 10.1016/j.matchemphys.2023.127537 | 0 | 0 | 0.175 | 0 | 0 | 0 | 0 | 0 | 0 | 0 | 0 | 0 | 0 | 0 | 0 | 0 | 0.65 | 0 | 0 | 0 | 0 | 0 | 0 | 0 | 0 | 0 | 0 | 0 | 0 | 0 | 0 | 0 | 0 | 0.175 | 0
Nb15.0Ti15.0Zr70.0 | BCC | 98.75 | 109.4 | 44.95 | 10.1016/j.matchemphys.2023.127537 | 0 | 0 | 0.15 | 0 | 0 | 0 | 0 | 0 | 0 | 0 | 0 | 0 | 0 | 0 | 0 | 0 | 0.7 | 0 | 0 | 0 | 0 | 0 | 0 | 0 | 0 | 0 | 0 | 0 | 0 | 0 | 0 | 0 | 0 | 0.15 | 0
Nb12.5Ti12.5Zr75.0 | BCC | 94.4902 | 107.06 | 44.3836 | 10.1016/j.matchemphys.2023.127537 | 0 | 0 | 0.125 | 0 | 0 | 0 | 0 | 0 | 0 | 0 | 0 | 0 | 0 | 0 | 0 | 0 | 0.75 | 0 | 0 | 0 | 0 | 0 | 0 | 0 | 0 | 0 | 0 | 0 | 0 | 0 | 0 | 0 | 0 | 0.125 | 0
Nb10.0Ti10.0Zr80.0 | BCC | 91.8422 | 104.0732 | 43.7913 | 10.1016/j.matchemphys.2023.127537 | 0 | 0 | 0.1 | 0 | 0 | 0 | 0 | 0 | 0 | 0 | 0 | 0 | 0 | 0 | 0 | 0 | 0.8 | 0 | 0 | 0 | 0 | 0 | 0 | 0 | 0 | 0 | 0 | 0 | 0 | 0 | 0 | 0 | 0 | 0.1 | 0
Nb7.5Ti7.5Zr85.0 | BCC | 90.699 | 100.30955 | 42.84875 | 10.1016/j.matchemphys.2023.127537 | 0 | 0 | 0.075 | 0 | 0 | 0 | 0 | 0 | 0 | 0 | 0 | 0 | 0 | 0 | 0 | 0 | 0.85 | 0 | 0 | 0 | 0 | 0 | 0 | 0 | 0 | 0 | 0 | 0 | 0 | 0 | 0 | 0 | 0 | 0.075 | 0
Nb5.0Ti5.0Zr90.0 | BCC | 90.85495 | 96.0839 | 41.22485 | 10.1016/j.matchemphys.2023.127537 | 0 | 0 | 0.05 | 0 | 0 | 0 | 0 | 0 | 0 | 0 | 0 | 0 | 0 | 0 | 0 | 0 | 0.9 | 0 | 0 | 0 | 0 | 0 | 0 | 0 | 0 | 0 | 0 | 0 | 0 | 0 | 0 | 0 | 0 | 0.05 | 0
Nb2.5Ti2.5Zr95.0 | BCC | 82.7501 | 92.67285 | 30.64555 | 10.1016/j.matchemphys.2023.127537 | 0 | 0 | 0.025 | 0 | 0 | 0 | 0 | 0 | 0 | 0 | 0 | 0 | 0 | 0 | 0 | 0 | 0.95 | 0 | 0 | 0 | 0 | 0 | 0 | 0 | 0 | 0 | 0 | 0 | 0 | 0 | 0 | 0 | 0 | 0.025 | 0
Nb0.0Ti50.0Zr50.0 | BCC | 171.665 | 108.128 | 15.8 | 10.1016/j.matchemphys.2023.127537 | 0 | 0 | 0 | 0 | 0 | 0 | 0 | 0 | 0 | 0 | 0 | 0 | 0 | 0 | 0 | 0 | 0.5 | 0 | 0 | 0 | 0 | 0 | 0 | 0 | 0 | 0 | 0 | 0 | 0 | 0 | 0 | 0 | 0 | 0.5 | 0
Nb50.0Ti0.0Zr50.0 | BCC | 149.17 | 125.232 | 36.225 | 10.1016/j.matchemphys.2023.127537 | 0 | 0 | 0.5 | 0 | 0 | 0 | 0 | 0 | 0 | 0 | 0 | 0 | 0 | 0 | 0 | 0 | 0.5 | 0 | 0 | 0 | 0 | 0 | 0 | 0 | 0 | 0 | 0 | 0 | 0 | 0 | 0 | 0 | 0 | 0 | 0
Nb50.0Ti50.0Zr0.0 | BCC | 149.1688 | 125.23 | 36.2235 | 10.1016/j.matchemphys.2023.127537 | 0 | 0 | 0.5 | 0 | 0 | 0 | 0 | 0 | 0 | 0 | 0 | 0 | 0 | 0 | 0 | 0 | 0 | 0 | 0 | 0 | 0 | 0 | 0 | 0 | 0 | 0 | 0 | 0 | 0 | 0 | 0 | 0 | 0 | 0.5 | 0
Nb16.5Ti67.0Zr16.5 | BCC | 112.2269 | 109.85845 | 37.40565 | 10.1016/j.matchemphys.2023.127537 | 0 | 0 | 0.165 | 0 | 0 | 0 | 0 | 0 | 0 | 0 | 0 | 0 | 0 | 0 | 0 | 0 | 0.165 | 0 | 0 | 0 | 0 | 0 | 0 | 0 | 0 | 0 | 0 | 0 | 0 | 0 | 0 | 0 | 0 | 0.67 | 0
Nb15.5Ti69.0Zr15.5 | BCC | 110.13 | 110.314 | 37.363 | 10.1016/j.matchemphys.2023.127537 | 0 | 0 | 0.155 | 0 | 0 | 0 | 0 | 0 | 0 | 0 | 0 | 0 | 0 | 0 | 0 | 0 | 0.155 | 0 | 0 | 0 | 0 | 0 | 0 | 0 | 0 | 0 | 0 | 0 | 0 | 0 | 0 | 0 | 0 | 0.69 | 0
Nb24.0Ti38.0Zr38.0 | BCC | 124.521 | 113.189 | 41.313 | 10.1016/j.matchemphys.2023.127537 | 0 | 0 | 0.24 | 0 | 0 | 0 | 0 | 0 | 0 | 0 | 0 | 0 | 0 | 0 | 0 | 0 | 0.38 | 0 | 0 | 0 | 0 | 0 | 0 | 0 | 0 | 0 | 0 | 0 | 0 | 0 | 0 | 0 | 0 | 0.38 | 0
Nb23.0Ti38.5Zr38.5 | BCC | 121.1775 | 112.0765 | 41.965 | 10.1016/j.matchemphys.2023.127537 | 0 | 0 | 0.23 | 0 | 0 | 0 | 0 | 0 | 0 | 0 | 0 | 0 | 0 | 0 | 0 | 0 | 0.385 | 0 | 0 | 0 | 0 | 0 | 0 | 0 | 0 | 0 | 0 | 0 | 0 | 0 | 0 | 0 | 0 | 0.385 | 0
Nb22.0Ti39.0Zr39.0 | BCC | 119.239 | 112.954 | 42.555 | 10.1016/j.matchemphys.2023.127537 | 0 | 0 | 0.22 | 0 | 0 | 0 | 0 | 0 | 0 | 0 | 0 | 0 | 0 | 0 | 0 | 0 | 0.39 | 0 | 0 | 0 | 0 | 0 | 0 | 0 | 0 | 0 | 0 | 0 | 0 | 0 | 0 | 0 | 0 | 0.39 | 0
Nb21.0Ti39.5Zr39.5 | BCC | 115.709 | 112.742 | 43.146 | 10.1016/j.matchemphys.2023.127537 | 0 | 0 | 0.21 | 0 | 0 | 0 | 0 | 0 | 0 | 0 | 0 | 0 | 0 | 0 | 0 | 0 | 0.395 | 0 | 0 | 0 | 0 | 0 | 0 | 0 | 0 | 0 | 0 | 0 | 0 | 0 | 0 | 0 | 0 | 0.395 | 0
Nb22.0Ti22.0Zr56.0 | BCC | 116.3292 | 111.6771 | 44.9778 | 10.1016/j.matchemphys.2023.127537 | 0 | 0 | 0.22 | 0 | 0 | 0 | 0 | 0 | 0 | 0 | 0 | 0 | 0 | 0 | 0 | 0 | 0.56 | 0 | 0 | 0 | 0 | 0 | 0 | 0 | 0 | 0 | 0 | 0 | 0 | 0 | 0 | 0 | 0 | 0.22 | 0
Nb21.5Ti21.5Zr57.0 | BCC | 114.962 | 111.6266 | 45.122 | 10.1016/j.matchemphys.2023.127537 | 0 | 0 | 0.215 | 0 | 0 | 0 | 0 | 0 | 0 | 0 | 0 | 0 | 0 | 0 | 0 | 0 | 0.57 | 0 | 0 | 0 | 0 | 0 | 0 | 0 | 0 | 0 | 0 | 0 | 0 | 0 | 0 | 0 | 0 | 0.215 | 0
Nb21.0Ti21.0Zr58.0 | BCC | 113.583 | 111.572 | 45.233 | 10.1016/j.matchemphys.2023.127537 | 0 | 0 | 0.21 | 0 | 0 | 0 | 0 | 0 | 0 | 0 | 0 | 0 | 0 | 0 | 0 | 0 | 0.58 | 0 | 0 | 0 | 0 | 0 | 0 | 0 | 0 | 0 | 0 | 0 | 0 | 0 | 0 | 0 | 0 | 0.21 | 0
Nb20.5Ti20.5Zr59.0 | BCC | 112.163 | 111.474 | 45.314 | 10.1016/j.matchemphys.2023.127537 | 0 | 0 | 0.205 | 0 | 0 | 0 | 0 | 0 | 0 | 0 | 0 | 0 | 0 | 0 | 0 | 0 | 0.59 | 0 | 0 | 0 | 0 | 0 | 0 | 0 | 0 | 0 | 0 | 0 | 0 | 0 | 0 | 0 | 0 | 0.205 | 0
Nb20.0Ti10.0Zr70.0 | BCC | 112.82 | 108.239 | 44.645 | 10.1016/j.matchemphys.2023.127537 | 0 | 0 | 0.2 | 0 | 0 | 0 | 0 | 0 | 0 | 0 | 0 | 0 | 0 | 0 | 0 | 0 | 0.7 | 0 | 0 | 0 | 0 | 0 | 0 | 0 | 0 | 0 | 0 | 0 | 0 | 0 | 0 | 0 | 0 | 0.1 | 0
Nb20.0Ti30.0Zr50.0 | BCC | 110.5247 | 113.139 | 45.117 | 10.1016/j.matchemphys.2023.127537 | 0 | 0 | 0.2 | 0 | 0 | 0 | 0 | 0 | 0 | 0 | 0 | 0 | 0 | 0 | 0 | 0 | 0.5 | 0 | 0 | 0 | 0 | 0 | 0 | 0 | 0 | 0 | 0 | 0 | 0 | 0 | 0 | 0 | 0 | 0.3 | 0
Nb20.0Ti50.0Zr30.0 | BCC | 115.6588 | 111.6127 | 40.8907 | 10.1016/j.matchemphys.2023.127537 | 0 | 0 | 0.2 | 0 | 0 | 0 | 0 | 0 | 0 | 0 | 0 | 0 | 0 | 0 | 0 | 0 | 0.3 | 0 | 0 | 0 | 0 | 0 | 0 | 0 | 0 | 0 | 0 | 0 | 0 | 0 | 0 | 0 | 0 | 0.5 | 0
Nb20.0Ti70.0Zr10.0 | BCC | 121.389 | 107.34555 | 32.0816 | 10.1016/j.matchemphys.2023.127537 | 0 | 0 | 0.2 | 0 | 0 | 0 | 0 | 0 | 0 | 0 | 0 | 0 | 0 | 0 | 0 | 0 | 0.1 | 0 | 0 | 0 | 0 | 0 | 0 | 0 | 0 | 0 | 0 | 0 | 0 | 0 | 0 | 0 | 0 | 0.7 | 0
Nb30.0Ti10.0Zr60.0 | BCC | 126.784 | 114.592 | 41.704 | 10.1016/j.matchemphys.2023.127537 | 0 | 0 | 0.3 | 0 | 0 | 0 | 0 | 0 | 0 | 0 | 0 | 0 | 0 | 0 | 0 | 0 | 0.6 | 0 | 0 | 0 | 0 | 0 | 0 | 0 | 0 | 0 | 0 | 0 | 0 | 0 | 0 | 0 | 0 | 0.1 | 0
Nb25.0Ti15.0Zr60.0 | BCC | 122.3268 | 111.4726 | 43.9194 | 10.1016/j.matchemphys.2023.127537 | 0 | 0 | 0.25 | 0 | 0 | 0 | 0 | 0 | 0 | 0 | 0 | 0 | 0 | 0 | 0 | 0 | 0.6 | 0 | 0 | 0 | 0 | 0 | 0 | 0 | 0 | 0 | 0 | 0 | 0 | 0 | 0 | 0 | 0 | 0.15 | 0
Nb5.0Ti35.0Zr60.0 | BCC | 88.1008 | 109.749 | 50.9707 | 10.1016/j.matchemphys.2023.127537 | 0 | 0 | 0.05 | 0 | 0 | 0 | 0 | 0 | 0 | 0 | 0 | 0 | 0 | 0 | 0 | 0 | 0.6 | 0 | 0 | 0 | 0 | 0 | 0 | 0 | 0 | 0 | 0 | 0 | 0 | 0 | 0 | 0 | 0 | 0.35 | 0
Nb10.0Ti30.0Zr60.0 | BCC | 88.6875 | 112.6235 | 48.0125 | 10.1016/j.matchemphys.2023.127537 | 0 | 0 | 0.1 | 0 | 0 | 0 | 0 | 0 | 0 | 0 | 0 | 0 | 0 | 0 | 0 | 0 | 0.6 | 0 | 0 | 0 | 0 | 0 | 0 | 0 | 0 | 0 | 0 | 0 | 0 | 0 | 0 | 0 | 0 | 0.3 | 0
Nb15.0Ti25.0Zr60.0 | BCC | 95.823 | 113.608 | 46.085 | 10.1016/j.matchemphys.2023.127537 | 0 | 0 | 0.15 | 0 | 0 | 0 | 0 | 0 | 0 | 0 | 0 | 0 | 0 | 0 | 0 | 0 | 0.6 | 0 | 0 | 0 | 0 | 0 | 0 | 0 | 0 | 0 | 0 | 0 | 0 | 0 | 0 | 0 | 0 | 0.25 | 0
Nb25.0Ti70.0Zr5.0 | BCC | 124.033 | 108.241 | 25.7502 | 10.1016/j.matchemphys.2023.127537 | 0 | 0 | 0.25 | 0 | 0 | 0 | 0 | 0 | 0 | 0 | 0 | 0 | 0 | 0 | 0 | 0 | 0.05 | 0 | 0 | 0 | 0 | 0 | 0 | 0 | 0 | 0 | 0 | 0 | 0 | 0 | 0 | 0 | 0 | 0.7 | 0
Nb10.0Ti70.0Zr20.0 | BCC | 95.72645 | 114.6811 | 42.4704 | 10.1016/j.matchemphys.2023.127537 | 0 | 0 | 0.1 | 0 | 0 | 0 | 0 | 0 | 0 | 0 | 0 | 0 | 0 | 0 | 0 | 0 | 0.2 | 0 | 0 | 0 | 0 | 0 | 0 | 0 | 0 | 0 | 0 | 0 | 0 | 0 | 0 | 0 | 0 | 0.7 | 0
Nb5.0Ti70.0Zr25.0 | BCC | 93.298 | 113.5199 | 49.001 | 10.1016/j.matchemphys.2023.127537 | 0 | 0 | 0.05 | 0 | 0 | 0 | 0 | 0 | 0 | 0 | 0 | 0 | 0 | 0 | 0 | 0 | 0.25 | 0 | 0 | 0 | 0 | 0 | 0 | 0 | 0 | 0 | 0 | 0 | 0 | 0 | 0 | 0 | 0 | 0.7 | 0
Nb35.0Ti5.0Zr60.0 | BCC | 129.3544 | 118.1295 | 39.8714 | 10.1016/j.matchemphys.2023.127537 | 0 | 0 | 0.35 | 0 | 0 | 0 | 0 | 0 | 0 | 0 | 0 | 0 | 0 | 0 | 0 | 0 | 0.6 | 0 | 0 | 0 | 0 | 0 | 0 | 0 | 0 | 0 | 0 | 0 | 0 | 0 | 0 | 0 | 0 | 0.05 | 0
Ti0.74Mo0.13Nb0.13 | BCC | 155 | 121 | 34 | 10.1016/j.commatsci.2017.08.037 | 0 | 0 | 0.13 | 0 | 0 | 0 | 0 | 0 | 0 | 0.13 | 0 | 0 | 0 | 0 | 0 | 0 | 0 | 0 | 0 | 0 | 0 | 0 | 0 | 0 | 0 | 0 | 0 | 0 | 0 | 0 | 0 | 0 | 0 | 0.74 | 0
Ti0.50Mo0.25Nb0.25 | BCC | 222 | 129 | 33 | 10.1016/j.commatsci.2017.08.037 | 0 | 0 | 0.25 | 0 | 0 | 0 | 0 | 0 | 0 | 0.25 | 0 | 0 | 0 | 0 | 0 | 0 | 0 | 0 | 0 | 0 | 0 | 0 | 0 | 0 | 0 | 0 | 0 | 0 | 0 | 0 | 0 | 0 | 0 | 0.5 | 0
Ti0.33Mo0.33Nb0.33 | BCC | 269 | 134 | 42 | 10.1016/j.commatsci.2017.08.037 | 0 | 0 | 0.3333333 | 0 | 0 | 0 | 0 | 0 | 0 | 0.3333333 | 0 | 0 | 0 | 0 | 0 | 0 | 0 | 0 | 0 | 0 | 0 | 0 | 0 | 0 | 0 | 0 | 0 | 0 | 0 | 0 | 0 | 0 | 0 | 0.3333333 | 0
Mo0.50Nb0.50 | BCC | 414 | 165 | 68 | 10.1016/j.commatsci.2017.08.037 | 0 | 0 | 0.5 | 0 | 0 | 0 | 0 | 0 | 0 | 0.5 | 0 | 0 | 0 | 0 | 0 | 0 | 0 | 0 | 0 | 0 | 0 | 0 | 0 | 0 | 0 | 0 | 0 | 0 | 0 | 0 | 0 | 0 | 0 | 0 | 0
Ti0.74Mo0.13Sn0.13 | BCC | 137 | 121 | 56 | 10.1016/j.commatsci.2017.08.037 | 0 | 0 | 0 | 0 | 0 | 0 | 0 | 0 | 0 | 0.13 | 0 | 0 | 0 | 0 | 0 | 0 | 0 | 0 | 0 | 0 | 0 | 0 | 0 | 0 | 0 | 0.13 | 0 | 0 | 0 | 0 | 0 | 0 | 0 | 0.74 | 0
Ti0.50Mo0.25Sn0.25 | BCC | 160 | 130 | 71 | 10.1016/j.commatsci.2017.08.037 | 0 | 0 | 0 | 0 | 0 | 0 | 0 | 0 | 0 | 0.25 | 0 | 0 | 0 | 0 | 0 | 0 | 0 | 0 | 0 | 0 | 0 | 0 | 0 | 0 | 0 | 0.25 | 0 | 0 | 0 | 0 | 0 | 0 | 0 | 0.5 | 0
Ti0.33Mo0.33Sn0.33 | BCC | 167 | 133 | 75 | 10.1016/j.commatsci.2017.08.037 | 0 | 0 | 0 | 0 | 0 | 0 | 0 | 0 | 0 | 0.3333333 | 0 | 0 | 0 | 0 | 0 | 0 | 0 | 0 | 0 | 0 | 0 | 0 | 0 | 0 | 0 | 0.3333333 | 0 | 0 | 0 | 0 | 0 | 0 | 0 | 0.3333333 | 0
Mo0.50Sn0.50 | BCC | 192 | 130 | 40 | 10.1016/j.commatsci.2017.08.037 | 0 | 0 | 0 | 0 | 0 | 0 | 0 | 0 | 0 | 0.5 | 0 | 0 | 0 | 0 | 0 | 0 | 0 | 0 | 0 | 0 | 0 | 0 | 0 | 0 | 0 | 0.5 | 0 | 0 | 0 | 0 | 0 | 0 | 0 | 0 | 0
Ti0.74Mo0.13Ta0.13 | BCC | 153 | 125 | 38 | 10.1016/j.commatsci.2017.08.037 | 0 | 0 | 0 | 0 | 0 | 0 | 0 | 0 | 0 | 0.13 | 0 | 0 | 0 | 0 | 0 | 0 | 0 | 0 | 0 | 0 | 0.13 | 0 | 0 | 0 | 0 | 0 | 0 | 0 | 0 | 0 | 0 | 0 | 0 | 0.74 | 0
Ti0.50Mo0.25Ta0.25 | BCC | 222 | 136 | 45 | 10.1016/j.commatsci.2017.08.037 | 0 | 0 | 0 | 0 | 0 | 0 | 0 | 0 | 0 | 0.25 | 0 | 0 | 0 | 0 | 0 | 0 | 0 | 0 | 0 | 0 | 0.25 | 0 | 0 | 0 | 0 | 0 | 0 | 0 | 0 | 0 | 0 | 0 | 0 | 0.5 | 0
Ti0.33Mo0.33Ta0.33 | BCC | 263 | 145 | 49 | 10.1016/j.commatsci.2017.08.037 | 0 | 0 | 0 | 0 | 0 | 0 | 0 | 0 | 0 | 0.3333333 | 0 | 0 | 0 | 0 | 0 | 0 | 0 | 0 | 0 | 0 | 0.3333333 | 0 | 0 | 0 | 0 | 0 | 0 | 0 | 0 | 0 | 0 | 0 | 0 | 0.3333333 | 0
Mo0.50Ta0.50 | BCC | 370 | 163 | 63 | 10.1016/j.commatsci.2017.08.037 | 0 | 0 | 0 | 0 | 0 | 0 | 0 | 0 | 0 | 0.5 | 0 | 0 | 0 | 0 | 0 | 0 | 0 | 0 | 0 | 0 | 0.5 | 0 | 0 | 0 | 0 | 0 | 0 | 0 | 0 | 0 | 0 | 0 | 0 | 0 | 0
Ti0.74Mo0.13Zr0.13 | BCC | 125 | 109 | 35 | 10.1016/j.commatsci.2017.08.037 | 0 | 0 | 0 | 0 | 0 | 0 | 0 | 0 | 0 | 0.13 | 0 | 0 | 0 | 0 | 0 | 0 | 0.13 | 0 | 0 | 0 | 0 | 0 | 0 | 0 | 0 | 0 | 0 | 0 | 0 | 0 | 0 | 0 | 0 | 0.74 | 0
Ti0.50Mo0.25Zr0.25 | BCC | 160 | 116 | 34 | 10.1016/j.commatsci.2017.08.037 | 0 | 0 | 0 | 0 | 0 | 0 | 0 | 0 | 0 | 0.25 | 0 | 0 | 0 | 0 | 0 | 0 | 0.25 | 0 | 0 | 0 | 0 | 0 | 0 | 0 | 0 | 0 | 0 | 0 | 0 | 0 | 0 | 0 | 0 | 0.5 | 0
Ti0.33Mo0.33Zr0.33 | BCC | 182 | 116 | 31 | 10.1016/j.commatsci.2017.08.037 | 0 | 0 | 0 | 0 | 0 | 0 | 0 | 0 | 0 | 0.3333333 | 0 | 0 | 0 | 0 | 0 | 0 | 0.3333333 | 0 | 0 | 0 | 0 | 0 | 0 | 0 | 0 | 0 | 0 | 0 | 0 | 0 | 0 | 0 | 0 | 0.3333333 | 0
Mo0.50Zr0.50 | BCC | 231 | 118 | 33 | 10.1016/j.commatsci.2017.08.037 | 0 | 0 | 0 | 0 | 0 | 0 | 0 | 0 | 0 | 0.5 | 0 | 0 | 0 | 0 | 0 | 0 | 0.5 | 0 | 0 | 0 | 0 | 0 | 0 | 0 | 0 | 0 | 0 | 0 | 0 | 0 | 0 | 0 | 0 | 0 | 0
Ti0.74Nb0.13Sn0.13 | BCC | 115 | 118 | 55 | 10.1016/j.commatsci.2017.08.037 | 0 | 0 | 0.13 | 0 | 0 | 0 | 0 | 0 | 0 | 0 | 0 | 0 | 0 | 0 | 0 | 0 | 0 | 0 | 0 | 0 | 0 | 0 | 0 | 0 | 0 | 0.13 | 0 | 0 | 0 | 0 | 0 | 0 | 0 | 0.74 | 0
Ti0.50Nb0.25Sn0.25 | BCC | 131 | 121 | 64 | 10.1016/j.commatsci.2017.08.037 | 0 | 0 | 0.25 | 0 | 0 | 0 | 0 | 0 | 0 | 0 | 0 | 0 | 0 | 0 | 0 | 0 | 0 | 0 | 0 | 0 | 0 | 0 | 0 | 0 | 0 | 0.25 | 0 | 0 | 0 | 0 | 0 | 0 | 0 | 0.5 | 0
Ti0.33Nb0.33Sn0.33 | BCC | 134 | 122 | 67 | 10.1016/j.commatsci.2017.08.037 | 0 | 0 | 0.3333333 | 0 | 0 | 0 | 0 | 0 | 0 | 0 | 0 | 0 | 0 | 0 | 0 | 0 | 0 | 0 | 0 | 0 | 0 | 0 | 0 | 0 | 0 | 0.3333333 | 0 | 0 | 0 | 0 | 0 | 0 | 0 | 0.3333333 | 0
Nb0.50Sn0.50 | BCC | 132 | 118 | 56 | 10.1016/j.commatsci.2017.08.037 | 0 | 0 | 0.5 | 0 | 0 | 0 | 0 | 0 | 0 | 0 | 0 | 0 | 0 | 0 | 0 | 0 | 0 | 0 | 0 | 0 | 0 | 0 | 0 | 0 | 0 | 0.5 | 0 | 0 | 0 | 0 | 0 | 0 | 0 | 0 | 0
Ti0.74Nb0.13Ta0.13 | BCC | 130 | 124 | 37 | 10.1016/j.commatsci.2017.08.037 | 0 | 0 | 0.13 | 0 | 0 | 0 | 0 | 0 | 0 | 0 | 0 | 0 | 0 | 0 | 0 | 0 | 0 | 0 | 0 | 0 | 0.13 | 0 | 0 | 0 | 0 | 0 | 0 | 0 | 0 | 0 | 0 | 0 | 0 | 0.74 | 0
Ti0.50Nb0.25Ta0.25 | BCC | 182 | 129 | 43 | 10.1016/j.commatsci.2017.08.037 | 0 | 0 | 0.25 | 0 | 0 | 0 | 0 | 0 | 0 | 0 | 0 | 0 | 0 | 0 | 0 | 0 | 0 | 0 | 0 | 0 | 0.25 | 0 | 0 | 0 | 0 | 0 | 0 | 0 | 0 | 0 | 0 | 0 | 0 | 0.5 | 0
Ti0.33Nb0.33Ta0.33 | BCC | 208 | 135 | 44 | 10.1016/j.commatsci.2017.08.037 | 0 | 0 | 0.3333333 | 0 | 0 | 0 | 0 | 0 | 0 | 0 | 0 | 0 | 0 | 0 | 0 | 0 | 0 | 0 | 0 | 0 | 0.3333333 | 0 | 0 | 0 | 0 | 0 | 0 | 0 | 0 | 0 | 0 | 0 | 0 | 0.3333333 | 0
Nb0.50Ta0.50 | BCC | 260 | 148 | 47 | 10.1016/j.commatsci.2017.08.037 | 0 | 0 | 0.5 | 0 | 0 | 0 | 0 | 0 | 0 | 0 | 0 | 0 | 0 | 0 | 0 | 0 | 0 | 0 | 0 | 0 | 0.5 | 0 | 0 | 0 | 0 | 0 | 0 | 0 | 0 | 0 | 0 | 0 | 0 | 0 | 0
Ti0.74Nb0.13Zr0.13 | BCC | 101 | 113 | 32 | 10.1016/j.commatsci.2017.08.037 | 0 | 0 | 0.13 | 0 | 0 | 0 | 0 | 0 | 0 | 0 | 0 | 0 | 0 | 0 | 0 | 0 | 0.13 | 0 | 0 | 0 | 0 | 0 | 0 | 0 | 0 | 0 | 0 | 0 | 0 | 0 | 0 | 0 | 0 | 0.74 | 0
Ti0.33Nb0.33Zr0.33 | BCC | 143 | 107 | 28 | 10.1016/j.commatsci.2017.08.037 | 0 | 0 | 0.3333333 | 0 | 0 | 0 | 0 | 0 | 0 | 0 | 0 | 0 | 0 | 0 | 0 | 0 | 0.3333333 | 0 | 0 | 0 | 0 | 0 | 0 | 0 | 0 | 0 | 0 | 0 | 0 | 0 | 0 | 0 | 0 | 0.3333333 | 0
Ti0.74Sn0.13Ta0.13 | BCC | 115 | 121 | 60 | 10.1016/j.commatsci.2017.08.037 | 0 | 0 | 0 | 0 | 0 | 0 | 0 | 0 | 0 | 0 | 0 | 0 | 0 | 0 | 0 | 0 | 0 | 0 | 0 | 0 | 0.13 | 0 | 0 | 0 | 0 | 0.13 | 0 | 0 | 0 | 0 | 0 | 0 | 0 | 0.74 | 0
Ti0.50Sn0.25Ta0.25 | BCC | 138 | 125 | 75 | 10.1016/j.commatsci.2017.08.037 | 0 | 0 | 0 | 0 | 0 | 0 | 0 | 0 | 0 | 0 | 0 | 0 | 0 | 0 | 0 | 0 | 0 | 0 | 0 | 0 | 0.25 | 0 | 0 | 0 | 0 | 0.25 | 0 | 0 | 0 | 0 | 0 | 0 | 0 | 0.5 | 0
Ti0.33Sn0.33Ta0.33 | BCC | 138 | 131 | 78 | 10.1016/j.commatsci.2017.08.037 | 0 | 0 | 0 | 0 | 0 | 0 | 0 | 0 | 0 | 0 | 0 | 0 | 0 | 0 | 0 | 0 | 0 | 0 | 0 | 0 | 0.3333333 | 0 | 0 | 0 | 0 | 0.3333333 | 0 | 0 | 0 | 0 | 0 | 0 | 0 | 0.3333333 | 0
Sn0.50Ta0.50 | BCC | 133 | 130 | 60 | 10.1016/j.commatsci.2017.08.037 | 0 | 0 | 0 | 0 | 0 | 0 | 0 | 0 | 0 | 0 | 0 | 0 | 0 | 0 | 0 | 0 | 0 | 0 | 0 | 0 | 0.5 | 0 | 0 | 0 | 0 | 0.5 | 0 | 0 | 0 | 0 | 0 | 0 | 0 | 0 | 0
Ti0.74Sn0.13Zr0.13 | BCC | 97 | 111 | 55 | 10.1016/j.commatsci.2017.08.037 | 0 | 0 | 0 | 0 | 0 | 0 | 0 | 0 | 0 | 0 | 0 | 0 | 0 | 0 | 0 | 0 | 0.13 | 0 | 0 | 0 | 0 | 0 | 0 | 0 | 0 | 0.13 | 0 | 0 | 0 | 0 | 0 | 0 | 0 | 0.74 | 0
Ti0.50Sn0.25Zr25.0 | BCC | 99 | 103 | 59 | 10.1016/j.commatsci.2017.08.037 | 0 | 0 | 0 | 0 | 0 | 0 | 0 | 0 | 0 | 0 | 0 | 0 | 0 | 0 | 0 | 0 | 0.9708738 | 0 | 0 | 0 | 0 | 0 | 0 | 0 | 0 | 0.009708738 | 0 | 0 | 0 | 0 | 0 | 0 | 0 | 0.01941748 | 0
Ti0.33Sn033Zr0.33 | BCC | 96 | 98 | 55 | 10.1016/j.commatsci.2017.08.037 | 0 | 0 | 0 | 0 | 0 | 0 | 0 | 0 | 0 | 0 | 0 | 0 | 0 | 0 | 0 | 0 | 0.009803922 | 0 | 0 | 0 | 0 | 0 | 0 | 0 | 0 | 0.9803922 | 0 | 0 | 0 | 0 | 0 | 0 | 0 | 0.009803922 | 0
Sn0.50Zr0.50 | BCC | 85 | 87 | 42 | 10.1016/j.commatsci.2017.08.037 | 0 | 0 | 0 | 0 | 0 | 0 | 0 | 0 | 0 | 0 | 0 | 0 | 0 | 0 | 0 | 0 | 0.5 | 0 | 0 | 0 | 0 | 0 | 0 | 0 | 0 | 0.5 | 0 | 0 | 0 | 0 | 0 | 0 | 0 | 0 | 0
Ti0.74Ta0.13Zr0.13 | BCC | 136 | 103 | 44 | 10.1016/j.commatsci.2017.08.037 | 0 | 0 | 0 | 0 | 0 | 0 | 0 | 0 | 0 | 0 | 0 | 0 | 0 | 0 | 0 | 0 | 0.13 | 0 | 0 | 0 | 0.13 | 0 | 0 | 0 | 0 | 0 | 0 | 0 | 0 | 0 | 0 | 0 | 0 | 0.74 | 0
Ti0.50Ta0.25Zr0.25 | BCC | 130 | 117 | 42 | 10.1016/j.commatsci.2017.08.037 | 0 | 0 | 0 | 0 | 0 | 0 | 0 | 0 | 0 | 0 | 0 | 0 | 0 | 0 | 0 | 0 | 0.25 | 0 | 0 | 0 | 0.25 | 0 | 0 | 0 | 0 | 0 | 0 | 0 | 0 | 0 | 0 | 0 | 0 | 0.5 | 0
Ti0.33Ta0.33Zr0.33 | BCC | 148 | 115 | 44 | 10.1016/j.commatsci.2017.08.037 | 0 | 0 | 0 | 0 | 0 | 0 | 0 | 0 | 0 | 0 | 0 | 0 | 0 | 0 | 0 | 0 | 0.3333333 | 0 | 0 | 0 | 0.3333333 | 0 | 0 | 0 | 0 | 0 | 0 | 0 | 0 | 0 | 0 | 0 | 0 | 0.3333333 | 0
Ta0.50Zr0.50 | BCC | 157 | 123 | 35 | 10.1016/j.commatsci.2017.08.037 | 0 | 0 | 0 | 0 | 0 | 0 | 0 | 0 | 0 | 0 | 0 | 0 | 0 | 0 | 0 | 0 | 0.5 | 0 | 0 | 0 | 0.5 | 0 | 0 | 0 | 0 | 0 | 0 | 0 | 0 | 0 | 0 | 0 | 0 | 0 | 0
Fe0.6Cr0.2Ni0.2 | FCC | 177 | 124 | 131 | 10.3390/met9070792 | 0 | 0 | 0 | 0 | 0 | 0 | 0 | 0.2 | 0 | 0 | 0 | 0.2 | 0 | 0 | 0 | 0 | 0 | 0 | 0 | 0.6 | 0 | 0 | 0 | 0 | 0 | 0 | 0 | 0 | 0 | 0 | 0 | 0 | 0 | 0 | 0
Fe0.59Cr0.2Ni0.2Al0.01 | FCC | 176 | 125 | 130 | 10.3390/met9070792 | 0 | 0 | 0 | 0 | 0 | 0 | 0.01 | 0.2 | 0 | 0 | 0 | 0.2 | 0 | 0 | 0 | 0 | 0 | 0 | 0 | 0.59 | 0 | 0 | 0 | 0 | 0 | 0 | 0 | 0 | 0 | 0 | 0 | 0 | 0 | 0 | 0
Fe0.58Cr0.2Ni0.2Al0.02 | FCC | 176 | 127 | 129 | 10.3390/met9070792 | 0 | 0 | 0 | 0 | 0 | 0 | 0.02 | 0.2 | 0 | 0 | 0 | 0.2 | 0 | 0 | 0 | 0 | 0 | 0 | 0 | 0.58 | 0 | 0 | 0 | 0 | 0 | 0 | 0 | 0 | 0 | 0 | 0 | 0 | 0 | 0 | 0
Fe0.57Cr0.2Ni0.2Al0.03 | FCC | 176 | 129 | 129 | 10.3390/met9070792 | 0 | 0 | 0 | 0 | 0 | 0 | 0.03 | 0.2 | 0 | 0 | 0 | 0.2 | 0 | 0 | 0 | 0 | 0 | 0 | 0 | 0.57 | 0 | 0 | 0 | 0 | 0 | 0 | 0 | 0 | 0 | 0 | 0 | 0 | 0 | 0 | 0
Fe0.59Cr0.2Ni0.2Al0.04 | FCC | 177 | 131 | 128 | 10.3390/met9070792 | 0 | 0 | 0 | 0 | 0 | 0 | 0.03883495 | 0.1941748 | 0 | 0 | 0 | 0.1941748 | 0 | 0 | 0 | 0 | 0 | 0 | 0 | 0.5728155 | 0 | 0 | 0 | 0 | 0 | 0 | 0 | 0 | 0 | 0 | 0 | 0 | 0 | 0 | 0
Fe0.58Cr0.2Ni0.2Co0.02 | FCC | 183 | 125 | 136 | 10.3390/met9070792 | 0 | 0 | 0 | 0.02 | 0 | 0 | 0 | 0.2 | 0 | 0 | 0 | 0.2 | 0 | 0 | 0 | 0 | 0 | 0 | 0 | 0.58 | 0 | 0 | 0 | 0 | 0 | 0 | 0 | 0 | 0 | 0 | 0 | 0 | 0 | 0 | 0
Fe0.56Cr0.2Ni0.2Co0.04 | FCC | 190 | 128 | 140 | 10.3390/met9070792 | 0 | 0 | 0 | 0.04 | 0 | 0 | 0 | 0.2 | 0 | 0 | 0 | 0.2 | 0 | 0 | 0 | 0 | 0 | 0 | 0 | 0.56 | 0 | 0 | 0 | 0 | 0 | 0 | 0 | 0 | 0 | 0 | 0 | 0 | 0 | 0 | 0
Fe0.54Cr0.2Ni0.2Co0.06 | FCC | 197 | 131 | 145 | 10.3390/met9070792 | 0 | 0 | 0 | 0.06 | 0 | 0 | 0 | 0.2 | 0 | 0 | 0 | 0.2 | 0 | 0 | 0 | 0 | 0 | 0 | 0 | 0.54 | 0 | 0 | 0 | 0 | 0 | 0 | 0 | 0 | 0 | 0 | 0 | 0 | 0 | 0 | 0
Fe0.52Cr0.2Ni0.2Co0.08 | FCC | 204 | 134 | 149 | 10.3390/met9070792 | 0 | 0 | 0 | 0.08 | 0 | 0 | 0 | 0.2 | 0 | 0 | 0 | 0.2 | 0 | 0 | 0 | 0 | 0 | 0 | 0 | 0.52 | 0 | 0 | 0 | 0 | 0 | 0 | 0 | 0 | 0 | 0 | 0 | 0 | 0 | 0 | 0
Fe0.595Cr0.2Ni0.2Cu0.005 | FCC | 177 | 124 | 130 | 10.3390/met9070792 | 0 | 0 | 0 | 0 | 0.005 | 0 | 0 | 0.2 | 0 | 0 | 0 | 0.2 | 0 | 0 | 0 | 0 | 0 | 0 | 0 | 0.595 | 0 | 0 | 0 | 0 | 0 | 0 | 0 | 0 | 0 | 0 | 0 | 0 | 0 | 0 | 0
Fe0.59Cr0.2Ni0.2Cu0.01 | FCC | 177 | 125 | 130 | 10.3390/met9070792 | 0 | 0 | 0 | 0 | 0.01 | 0 | 0 | 0.2 | 0 | 0 | 0 | 0.2 | 0 | 0 | 0 | 0 | 0 | 0 | 0 | 0.59 | 0 | 0 | 0 | 0 | 0 | 0 | 0 | 0 | 0 | 0 | 0 | 0 | 0 | 0 | 0
Fe0.585Cr0.2Ni0.2Cu0.015 | FCC | 178 | 126 | 129 | 10.3390/met9070792 | 0 | 0 | 0 | 0 | 0.015 | 0 | 0 | 0.2 | 0 | 0 | 0 | 0.2 | 0 | 0 | 0 | 0 | 0 | 0 | 0 | 0.585 | 0 | 0 | 0 | 0 | 0 | 0 | 0 | 0 | 0 | 0 | 0 | 0 | 0 | 0 | 0
Fe0.58Cr0.2Ni0.2Cu0.02 | FCC | 178 | 127 | 129 | 10.3390/met9070792 | 0 | 0 | 0 | 0 | 0.02 | 0 | 0 | 0.2 | 0 | 0 | 0 | 0.2 | 0 | 0 | 0 | 0 | 0 | 0 | 0 | 0.58 | 0 | 0 | 0 | 0 | 0 | 0 | 0 | 0 | 0 | 0 | 0 | 0 | 0 | 0 | 0
Fe0.595Cr0.2Ni0.2Mo0.005 | FCC | 181 | 128 | 130 | 10.3390/met9070792 | 0 | 0 | 0 | 0 | 0 | 0 | 0 | 0.2 | 0 | 0.005 | 0 | 0.2 | 0 | 0 | 0 | 0 | 0 | 0 | 0 | 0.595 | 0 | 0 | 0 | 0 | 0 | 0 | 0 | 0 | 0 | 0 | 0 | 0 | 0 | 0 | 0
Fe0.59Cr0.2Ni0.2Mo0.01 | FCC | 181 | 129 | 130 | 10.3390/met9070792 | 0 | 0 | 0 | 0 | 0 | 0 | 0 | 0.2 | 0 | 0.01 | 0 | 0.2 | 0 | 0 | 0 | 0 | 0 | 0 | 0 | 0.59 | 0 | 0 | 0 | 0 | 0 | 0 | 0 | 0 | 0 | 0 | 0 | 0 | 0 | 0 | 0
Fe0.585Cr0.2Ni0.2Mo0.015 | FCC | 181 | 130 | 130 | 10.3390/met9070792 | 0 | 0 | 0 | 0 | 0 | 0 | 0 | 0.2 | 0 | 0.015 | 0 | 0.2 | 0 | 0 | 0 | 0 | 0 | 0 | 0 | 0.585 | 0 | 0 | 0 | 0 | 0 | 0 | 0 | 0 | 0 | 0 | 0 | 0 | 0 | 0 | 0
Fe0.58Cr0.2Ni0.2Mo0.02 | FCC | 180 | 130 | 130 | 10.3390/met9070792 | 0 | 0 | 0 | 0 | 0 | 0 | 0 | 0.2 | 0 | 0.02 | 0 | 0.2 | 0 | 0 | 0 | 0 | 0 | 0 | 0 | 0.58 | 0 | 0 | 0 | 0 | 0 | 0 | 0 | 0 | 0 | 0 | 0 | 0 | 0 | 0 | 0
Fe0.595Cr0.2Ni0.2Nb0.005 | FCC | 176 | 124 | 130 | 10.3390/met9070792 | 0 | 0 | 0.005 | 0 | 0 | 0 | 0 | 0.2 | 0 | 0 | 0 | 0.2 | 0 | 0 | 0 | 0 | 0 | 0 | 0 | 0.595 | 0 | 0 | 0 | 0 | 0 | 0 | 0 | 0 | 0 | 0 | 0 | 0 | 0 | 0 | 0
Fe0.59Cr0.2Ni0.2Nb0.01 | FCC | 176 | 126 | 129 | 10.3390/met9070792 | 0 | 0 | 0.01 | 0 | 0 | 0 | 0 | 0.2 | 0 | 0 | 0 | 0.2 | 0 | 0 | 0 | 0 | 0 | 0 | 0 | 0.59 | 0 | 0 | 0 | 0 | 0 | 0 | 0 | 0 | 0 | 0 | 0 | 0 | 0 | 0 | 0
Fe0.585Cr0.2Ni0.2Nb0.015 | FCC | 175 | 127 | 128 | 10.3390/met9070792 | 0 | 0 | 0.015 | 0 | 0 | 0 | 0 | 0.2 | 0 | 0 | 0 | 0.2 | 0 | 0 | 0 | 0 | 0 | 0 | 0 | 0.585 | 0 | 0 | 0 | 0 | 0 | 0 | 0 | 0 | 0 | 0 | 0 | 0 | 0 | 0 | 0
Fe0.58Cr0.2Ni0.2Nb0.02 | FCC | 176 | 129 | 127 | 10.3390/met9070792 | 0 | 0 | 0.02 | 0 | 0 | 0 | 0 | 0.2 | 0 | 0 | 0 | 0.2 | 0 | 0 | 0 | 0 | 0 | 0 | 0 | 0.58 | 0 | 0 | 0 | 0 | 0 | 0 | 0 | 0 | 0 | 0 | 0 | 0 | 0 | 0 | 0
Fe0.595Cr0.2Ni0.2Ti0.005 | FCC | 177 | 126 | 130 | 10.3390/met9070792 | 0 | 0 | 0 | 0 | 0 | 0 | 0 | 0.2 | 0 | 0 | 0 | 0.2 | 0 | 0 | 0 | 0 | 0 | 0 | 0 | 0.595 | 0 | 0 | 0 | 0 | 0 | 0 | 0 | 0 | 0 | 0 | 0 | 0 | 0 | 0.005 | 0
Fe0.59Cr0.2Ni0.2Ti0.01 | FCC | 176 | 126 | 129 | 10.3390/met9070792 | 0 | 0 | 0 | 0 | 0 | 0 | 0 | 0.2 | 0 | 0 | 0 | 0.2 | 0 | 0 | 0 | 0 | 0 | 0 | 0 | 0.59 | 0 | 0 | 0 | 0 | 0 | 0 | 0 | 0 | 0 | 0 | 0 | 0 | 0 | 0.01 | 0
Fe0.585Cr0.2Ni0.2Ti0.015 | FCC | 177 | 128 | 128 | 10.3390/met9070792 | 0 | 0 | 0 | 0 | 0 | 0 | 0 | 0.2 | 0 | 0 | 0 | 0.2 | 0 | 0 | 0 | 0 | 0 | 0 | 0 | 0.585 | 0 | 0 | 0 | 0 | 0 | 0 | 0 | 0 | 0 | 0 | 0 | 0 | 0 | 0.015 | 0
Fe0.58Cr0.2Ni0.2Ti0.02 | FCC | 176 | 129 | 128 | 10.3390/met9070792 | 0 | 0 | 0 | 0 | 0 | 0 | 0 | 0.2 | 0 | 0 | 0 | 0.2 | 0 | 0 | 0 | 0 | 0 | 0 | 0 | 0.58 | 0 | 0 | 0 | 0 | 0 | 0 | 0 | 0 | 0 | 0 | 0 | 0 | 0 | 0.02 | 0
Fe0.59Cr0.2Ni0.2V0.01 | FCC | 176 | 124 | 130 | 10.3390/met9070792 | 0 | 0 | 0 | 0 | 0 | 0 | 0 | 0.2 | 0 | 0 | 0 | 0.2 | 0 | 0 | 0 | 0 | 0 | 0 | 0 | 0.59 | 0 | 0 | 0 | 0 | 0 | 0 | 0 | 0 | 0 | 0 | 0 | 0.01 | 0 | 0 | 0
Fe0.58Cr0.2Ni0.2V0.02 | FCC | 177 | 127 | 129 | 10.3390/met9070792 | 0 | 0 | 0 | 0 | 0 | 0 | 0 | 0.2 | 0 | 0 | 0 | 0.2 | 0 | 0 | 0 | 0 | 0 | 0 | 0 | 0.58 | 0 | 0 | 0 | 0 | 0 | 0 | 0 | 0 | 0 | 0 | 0 | 0.02 | 0 | 0 | 0
Fe0.57Cr0.2Ni0.2V0.03 | FCC | 177 | 128 | 128 | 10.3390/met9070792 | 0 | 0 | 0 | 0 | 0 | 0 | 0 | 0.2 | 0 | 0 | 0 | 0.2 | 0 | 0 | 0 | 0 | 0 | 0 | 0 | 0.57 | 0 | 0 | 0 | 0 | 0 | 0 | 0 | 0 | 0 | 0 | 0 | 0.03 | 0 | 0 | 0
Fe0.56Cr0.2Ni0.2V0.04 | FCC | 177 | 130 | 127 | 10.3390/met9070792 | 0 | 0 | 0 | 0 | 0 | 0 | 0 | 0.2 | 0 | 0 | 0 | 0.2 | 0 | 0 | 0 | 0 | 0 | 0 | 0 | 0.56 | 0 | 0 | 0 | 0 | 0 | 0 | 0 | 0 | 0 | 0 | 0 | 0.04 | 0 | 0 | 0
Fe0.595Cr0.2Ni0.2W0.005 | FCC | 179 | 126 | 131 | 10.3390/met9070792 | 0 | 0 | 0 | 0 | 0 | 0 | 0 | 0.2 | 0.005 | 0 | 0 | 0.2 | 0 | 0 | 0 | 0 | 0 | 0 | 0 | 0.595 | 0 | 0 | 0 | 0 | 0 | 0 | 0 | 0 | 0 | 0 | 0 | 0 | 0 | 0 | 0
Fe0.59Cr0.2Ni0.2W0.01 | FCC | 181 | 129 | 131 | 10.3390/met9070792 | 0 | 0 | 0 | 0 | 0 | 0 | 0 | 0.2 | 0.01 | 0 | 0 | 0.2 | 0 | 0 | 0 | 0 | 0 | 0 | 0 | 0.59 | 0 | 0 | 0 | 0 | 0 | 0 | 0 | 0 | 0 | 0 | 0 | 0 | 0 | 0 | 0
Fe0.585Cr0.2Ni0.2W0.015 | FCC | 182 | 131 | 131 | 10.3390/met9070792 | 0 | 0 | 0 | 0 | 0 | 0 | 0 | 0.2 | 0.015 | 0 | 0 | 0.2 | 0 | 0 | 0 | 0 | 0 | 0 | 0 | 0.585 | 0 | 0 | 0 | 0 | 0 | 0 | 0 | 0 | 0 | 0 | 0 | 0 | 0 | 0 | 0
Fe0.58Cr0.2Ni0.2W0.02 | FCC | 184 | 134 | 131 | 10.3390/met9070792 | 0 | 0 | 0 | 0 | 0 | 0 | 0 | 0.2 | 0.02 | 0 | 0 | 0.2 | 0 | 0 | 0 | 0 | 0 | 0 | 0 | 0.58 | 0 | 0 | 0 | 0 | 0 | 0 | 0 | 0 | 0 | 0 | 0 | 0 | 0 | 0 | 0
Fe15Cr | BCC | 305 | 156 | 136 | 10.1016/j.jmrt.2024.03.101 | 0 | 0 | 0 | 0 | 0 | 0 | 0 | 0.0625 | 0 | 0 | 0 | 0 | 0 | 0 | 0 | 0 | 0 | 0 | 0 | 0.9375 | 0 | 0 | 0 | 0 | 0 | 0 | 0 | 0 | 0 | 0 | 0 | 0 | 0 | 0 | 0
Fe15Mo | BCC | 318 | 160 | 126 | 10.1016/j.jmrt.2024.03.101 | 0 | 0 | 0 | 0 | 0 | 0 | 0 | 0 | 0 | 0.0625 | 0 | 0 | 0 | 0 | 0 | 0 | 0 | 0 | 0 | 0.9375 | 0 | 0 | 0 | 0 | 0 | 0 | 0 | 0 | 0 | 0 | 0 | 0 | 0 | 0 | 0
Fe15Ni | BCC | 339 | 169 | 115 | 10.1016/j.jmrt.2024.03.101 | 0 | 0 | 0 | 0 | 0 | 0 | 0 | 0 | 0 | 0 | 0 | 0.0625 | 0 | 0 | 0 | 0 | 0 | 0 | 0 | 0.9375 | 0 | 0 | 0 | 0 | 0 | 0 | 0 | 0 | 0 | 0 | 0 | 0 | 0 | 0 | 0
Fe15V | BCC | 330 | 166 | 132 | 10.1016/j.jmrt.2024.03.101 | 0 | 0 | 0 | 0 | 0 | 0 | 0 | 0 | 0 | 0 | 0 | 0 | 0 | 0 | 0 | 0 | 0 | 0 | 0 | 0.9375 | 0 | 0 | 0 | 0 | 0 | 0 | 0 | 0 | 0 | 0 | 0 | 0.0625 | 0 | 0 | 0
Fe15W | BCC | 325 | 161 | 126 | 10.1016/j.jmrt.2024.03.101 | 0 | 0 | 0 | 0 | 0 | 0 | 0 | 0 | 0.0625 | 0 | 0 | 0 | 0 | 0 | 0 | 0 | 0 | 0 | 0 | 0.9375 | 0 | 0 | 0 | 0 | 0 | 0 | 0 | 0 | 0 | 0 | 0 | 0 | 0 | 0 | 0
Ti87.5Zr12.5 | BCC | 103.468 | 101.812 | 39.891 | 10.1088/2053-1591/acb6d2 | 0 | 0 | 0 | 0 | 0 | 0 | 0 | 0 | 0 | 0 | 0 | 0 | 0 | 0 | 0 | 0 | 0.125 | 0 | 0 | 0 | 0 | 0 | 0 | 0 | 0 | 0 | 0 | 0 | 0 | 0 | 0 | 0 | 0 | 0.875 | 0
Ti81.25Zr12.5Ta6.25 | BCC | 173.584 | 93.253 | 47.875 | 10.1088/2053-1591/acb6d2 | 0 | 0 | 0 | 0 | 0 | 0 | 0 | 0 | 0 | 0 | 0 | 0 | 0 | 0 | 0 | 0 | 0.125 | 0 | 0 | 0 | 0.0625 | 0 | 0 | 0 | 0 | 0 | 0 | 0 | 0 | 0 | 0 | 0 | 0 | 0.8125 | 0
Ti75Zr12.5Ta12.5 | BCC | 171.639 | 87.446 | 61.944 | 10.1088/2053-1591/acb6d2 | 0 | 0 | 0 | 0 | 0 | 0 | 0 | 0 | 0 | 0 | 0 | 0 | 0 | 0 | 0 | 0 | 0.125 | 0 | 0 | 0 | 0.125 | 0 | 0 | 0 | 0 | 0 | 0 | 0 | 0 | 0 | 0 | 0 | 0 | 0.75 | 0
Ti68.75Zr12.5Ta18.75 | BCC | 184.306 | 92.062 | 44.199 | 10.1088/2053-1591/acb6d2 | 0 | 0 | 0 | 0 | 0 | 0 | 0 | 0 | 0 | 0 | 0 | 0 | 0 | 0 | 0 | 0 | 0.125 | 0 | 0 | 0 | 0.1875 | 0 | 0 | 0 | 0 | 0 | 0 | 0 | 0 | 0 | 0 | 0 | 0 | 0.6875 | 0
Ti87.5Ta12.5 | BCC | 197.674 | 76.755 | 85.175 | 10.1088/2053-1591/acb6d2 | 0 | 0 | 0 | 0 | 0 | 0 | 0 | 0 | 0 | 0 | 0 | 0 | 0 | 0 | 0 | 0 | 0 | 0 | 0 | 0 | 0.125 | 0 | 0 | 0 | 0 | 0 | 0 | 0 | 0 | 0 | 0 | 0 | 0 | 0.875 | 0
Ti81.25Zr6.25Ta12.5 | BCC | 150.573 | 87.295 | 45.776 | 10.1088/2053-1591/acb6d2 | 0 | 0 | 0 | 0 | 0 | 0 | 0 | 0 | 0 | 0 | 0 | 0 | 0 | 0 | 0 | 0 | 0.0625 | 0 | 0 | 0 | 0.125 | 0 | 0 | 0 | 0 | 0 | 0 | 0 | 0 | 0 | 0 | 0 | 0 | 0.8125 | 0
Ti68.75Zr18.75Ta12.5 | BCC | 168.413 | 93.016 | 44.366 | 10.1088/2053-1591/acb6d2 | 0 | 0 | 0 | 0 | 0 | 0 | 0 | 0 | 0 | 0 | 0 | 0 | 0 | 0 | 0 | 0 | 0.1875 | 0 | 0 | 0 | 0.125 | 0 | 0 | 0 | 0 | 0 | 0 | 0 | 0 | 0 | 0 | 0 | 0 | 0.6875 | 0
Fe22Mo10 | BCC | 146.121 | 18.602 | 105.595 | 10.1016/j.mtcomm.2023.106179 | 0 | 0 | 0 | 0 | 0 | 0 | 0 | 0 | 0 | 0.3125 | 0 | 0 | 0 | 0 | 0 | 0 | 0 | 0 | 0 | 0.6875 | 0 | 0 | 0 | 0 | 0 | 0 | 0 | 0 | 0 | 0 | 0 | 0 | 0 | 0 | 0
Fe24Mo8 | BCC | 226.82 | 101.29 | 105.558 | 10.1016/j.mtcomm.2023.106179 | 0 | 0 | 0 | 0 | 0 | 0 | 0 | 0 | 0 | 0.25 | 0 | 0 | 0 | 0 | 0 | 0 | 0 | 0 | 0 | 0.75 | 0 | 0 | 0 | 0 | 0 | 0 | 0 | 0 | 0 | 0 | 0 | 0 | 0 | 0 | 0
Fe26Mo6 | BCC | 207.004 | 82.808 | 109.565 | 10.1016/j.mtcomm.2023.106179 | 0 | 0 | 0 | 0 | 0 | 0 | 0 | 0 | 0 | 0.1875 | 0 | 0 | 0 | 0 | 0 | 0 | 0 | 0 | 0 | 0.8125 | 0 | 0 | 0 | 0 | 0 | 0 | 0 | 0 | 0 | 0 | 0 | 0 | 0 | 0 | 0
Fe28Mo4 | BCC | 246.528 | 124.004 | 111.791 | 10.1016/j.mtcomm.2023.106179 | 0 | 0 | 0 | 0 | 0 | 0 | 0 | 0 | 0 | 0.125 | 0 | 0 | 0 | 0 | 0 | 0 | 0 | 0 | 0 | 0.875 | 0 | 0 | 0 | 0 | 0 | 0 | 0 | 0 | 0 | 0 | 0 | 0 | 0 | 0 | 0
Fe31Mo1 | BCC | 253.533 | 124.738 | 103.708 | 10.1016/j.mtcomm.2023.106179 | 0 | 0 | 0 | 0 | 0 | 0 | 0 | 0 | 0 | 0.03125 | 0 | 0 | 0 | 0 | 0 | 0 | 0 | 0 | 0 | 0.96875 | 0 | 0 | 0 | 0 | 0 | 0 | 0 | 0 | 0 | 0 | 0 | 0 | 0 | 0 | 0
Fe21Mo10Cr1 | BCC | 134.918 | 6.545 | 105.934 | 10.1016/j.mtcomm.2023.106179 | 0 | 0 | 0 | 0 | 0 | 0 | 0 | 0.03125 | 0 | 0.3125 | 0 | 0 | 0 | 0 | 0 | 0 | 0 | 0 | 0 | 0.65625 | 0 | 0 | 0 | 0 | 0 | 0 | 0 | 0 | 0 | 0 | 0 | 0 | 0 | 0 | 0
Fe23Mo8Cr1 | BCC | 175.789 | 49.916 | 108.194 | 10.1016/j.mtcomm.2023.106179 | 0 | 0 | 0 | 0 | 0 | 0 | 0 | 0.03125 | 0 | 0.25 | 0 | 0 | 0 | 0 | 0 | 0 | 0 | 0 | 0 | 0.71875 | 0 | 0 | 0 | 0 | 0 | 0 | 0 | 0 | 0 | 0 | 0 | 0 | 0 | 0 | 0
Fe25Mo6Cr1 | BCC | 217.983 | 91.713 | 109.889 | 10.1016/j.mtcomm.2023.106179 | 0 | 0 | 0 | 0 | 0 | 0 | 0 | 0.03125 | 0 | 0.1875 | 0 | 0 | 0 | 0 | 0 | 0 | 0 | 0 | 0 | 0.78125 | 0 | 0 | 0 | 0 | 0 | 0 | 0 | 0 | 0 | 0 | 0 | 0 | 0 | 0 | 0
Fe27Mo4Cr1 | BCC | 238.918 | 111.678 | 111.888 | 10.1016/j.mtcomm.2023.106179 | 0 | 0 | 0 | 0 | 0 | 0 | 0 | 0.03125 | 0 | 0.125 | 0 | 0 | 0 | 0 | 0 | 0 | 0 | 0 | 0 | 0.84375 | 0 | 0 | 0 | 0 | 0 | 0 | 0 | 0 | 0 | 0 | 0 | 0 | 0 | 0 | 0
Fe29Mo2Cr1 | BCC | 196.908 | 76.611 | 112.173 | 10.1016/j.mtcomm.2023.106179 | 0 | 0 | 0 | 0 | 0 | 0 | 0 | 0.03125 | 0 | 0.0625 | 0 | 0 | 0 | 0 | 0 | 0 | 0 | 0 | 0 | 0.90625 | 0 | 0 | 0 | 0 | 0 | 0 | 0 | 0 | 0 | 0 | 0 | 0 | 0 | 0 | 0
Fe30Mo1Cr1 | BCC | 267.296 | 142.563 | 110.572 | 10.1016/j.mtcomm.2023.106179 | 0 | 0 | 0 | 0 | 0 | 0 | 0 | 0.03125 | 0 | 0.03125 | 0 | 0 | 0 | 0 | 0 | 0 | 0 | 0 | 0 | 0.9375 | 0 | 0 | 0 | 0 | 0 | 0 | 0 | 0 | 0 | 0 | 0 | 0 | 0 | 0 | 0
W0.67Zr0.33 | BCC | 345.63 | 176.41 | 77.29 | 10.1515/ntrev-2019-0024 | 0 | 0 | 0 | 0 | 0 | 0 | 0 | 0 | 0.67 | 0 | 0 | 0 | 0 | 0 | 0 | 0 | 0.33 | 0 | 0 | 0 | 0 | 0 | 0 | 0 | 0 | 0 | 0 | 0 | 0 | 0 | 0 | 0 | 0 | 0 | 0
W0.666Ti0.1667Zr0.1667 | BCC | 363.77 | 195.1 | 75.65 | 10.1515/ntrev-2019-0024 | 0 | 0 | 0 | 0 | 0 | 0 | 0 | 0 | 0.6663998 | 0 | 0 | 0 | 0 | 0 | 0 | 0 | 0.1668001 | 0 | 0 | 0 | 0 | 0 | 0 | 0 | 0 | 0 | 0 | 0 | 0 | 0 | 0 | 0 | 0 | 0.1668001 | 0
W0.67Hf0.33 | BCC | 343.72 | 203.13 | 2.32 | 10.1515/ntrev-2019-0024 | 0 | 0 | 0 | 0 | 0 | 0 | 0 | 0 | 0.67 | 0 | 0 | 0 | 0 | 0 | 0 | 0 | 0 | 0 | 0 | 0 | 0 | 0 | 0 | 0 | 0 | 0 | 0 | 0 | 0 | 0 | 0.33 | 0 | 0 | 0 | 0
Cu96.875Al3.125 | FCC | 159.6 | 154.1 | 142.9 | 10.1016/j.mtcomm.2022.103399 | 0 | 0 | 0 | 0 | 0.96875 | 0 | 0.03125 | 0 | 0 | 0 | 0 | 0 | 0 | 0 | 0 | 0 | 0 | 0 | 0 | 0 | 0 | 0 | 0 | 0 | 0 | 0 | 0 | 0 | 0 | 0 | 0 | 0 | 0 | 0 | 0
Cu93.75Al6.25 | FCC | 158.5 | 158.5 | 167.1 | 10.1016/j.mtcomm.2022.103399 | 0 | 0 | 0 | 0 | 0.9375 | 0 | 0.0625 | 0 | 0 | 0 | 0 | 0 | 0 | 0 | 0 | 0 | 0 | 0 | 0 | 0 | 0 | 0 | 0 | 0 | 0 | 0 | 0 | 0 | 0 | 0 | 0 | 0 | 0 | 0 | 0
Cu90.625Al9.375 | FCC | 149.9 | 151.2 | 164.2 | 10.1016/j.mtcomm.2022.103399 | 0 | 0 | 0 | 0 | 0.90625 | 0 | 0.09375 | 0 | 0 | 0 | 0 | 0 | 0 | 0 | 0 | 0 | 0 | 0 | 0 | 0 | 0 | 0 | 0 | 0 | 0 | 0 | 0 | 0 | 0 | 0 | 0 | 0 | 0 | 0 | 0
Cu87.5Al12.5 | FCC | 147.3 | 151.3 | 170.3 | 10.1016/j.mtcomm.2022.103399 | 0 | 0 | 0 | 0 | 0.875 | 0 | 0.125 | 0 | 0 | 0 | 0 | 0 | 0 | 0 | 0 | 0 | 0 | 0 | 0 | 0 | 0 | 0 | 0 | 0 | 0 | 0 | 0 | 0 | 0 | 0 | 0 | 0 | 0 | 0 | 0
Cu84.375Al15.625 | FCC | 143.7 | 150.8 | 168.1 | 10.1016/j.mtcomm.2022.103399 | 0 | 0 | 0 | 0 | 0.84375 | 0 | 0.15625 | 0 | 0 | 0 | 0 | 0 | 0 | 0 | 0 | 0 | 0 | 0 | 0 | 0 | 0 | 0 | 0 | 0 | 0 | 0 | 0 | 0 | 0 | 0 | 0 | 0 | 0 | 0 | 0
Cu81.25Al18.75 | FCC | 142 | 149.9 | 159.9 | 10.1016/j.mtcomm.2022.103399 | 0 | 0 | 0 | 0 | 0.8125 | 0 | 0.1875 | 0 | 0 | 0 | 0 | 0 | 0 | 0 | 0 | 0 | 0 | 0 | 0 | 0 | 0 | 0 | 0 | 0 | 0 | 0 | 0 | 0 | 0 | 0 | 0 | 0 | 0 | 0 | 0
Zr41Ti59 | BCC | 118.3 | 94.7 | 33.6 | 10.3390/met10101317 | 0 | 0 | 0 | 0 | 0 | 0 | 0 | 0 | 0 | 0 | 0 | 0 | 0 | 0 | 0 | 0 | 0.41 | 0 | 0 | 0 | 0 | 0 | 0 | 0 | 0 | 0 | 0 | 0 | 0 | 0 | 0 | 0 | 0 | 0.59 | 0
Zr40Ti57Al3 | BCC | 119.5 | 95.4 | 35 | 10.3390/met10101317 | 0 | 0 | 0 | 0 | 0 | 0 | 0.03 | 0 | 0 | 0 | 0 | 0 | 0 | 0 | 0 | 0 | 0.4 | 0 | 0 | 0 | 0 | 0 | 0 | 0 | 0 | 0 | 0 | 0 | 0 | 0 | 0 | 0 | 0 | 0.57 | 0
Zr39Ti55Al6 | BCC | 120.2 | 95.8 | 36.3 | 10.3390/met10101317 | 0 | 0 | 0 | 0 | 0 | 0 | 0.06 | 0 | 0 | 0 | 0 | 0 | 0 | 0 | 0 | 0 | 0.39 | 0 | 0 | 0 | 0 | 0 | 0 | 0 | 0 | 0 | 0 | 0 | 0 | 0 | 0 | 0 | 0 | 0.55 | 0
Zr38Ti53Al9 | BCC | 121.8 | 96.2 | 38.5 | 10.3390/met10101317 | 0 | 0 | 0 | 0 | 0 | 0 | 0.09 | 0 | 0 | 0 | 0 | 0 | 0 | 0 | 0 | 0 | 0.38 | 0 | 0 | 0 | 0 | 0 | 0 | 0 | 0 | 0 | 0 | 0 | 0 | 0 | 0 | 0 | 0 | 0.53 | 0
Zr36Ti52Al12 | BCC | 122.2 | 97.9 | 39.1 | 10.3390/met10101317 | 0 | 0 | 0 | 0 | 0 | 0 | 0.12 | 0 | 0 | 0 | 0 | 0 | 0 | 0 | 0 | 0 | 0.36 | 0 | 0 | 0 | 0 | 0 | 0 | 0 | 0 | 0 | 0 | 0 | 0 | 0 | 0 | 0 | 0 | 0.52 | 0
Zr35Ti50Al15 | BCC | 123.6 | 99.3 | 40.5 | 10.3390/met10101317 | 0 | 0 | 0 | 0 | 0 | 0 | 0.15 | 0 | 0 | 0 | 0 | 0 | 0 | 0 | 0 | 0 | 0.35 | 0 | 0 | 0 | 0 | 0 | 0 | 0 | 0 | 0 | 0 | 0 | 0 | 0 | 0 | 0 | 0 | 0.5 | 0
Zr40Ti57V3 | BCC | 119.5 | 95.4 | 35 | 10.3390/met10101317 | 0 | 0 | 0 | 0 | 0 | 0 | 0 | 0 | 0 | 0 | 0 | 0 | 0 | 0 | 0 | 0 | 0.4 | 0 | 0 | 0 | 0 | 0 | 0 | 0 | 0 | 0 | 0 | 0 | 0 | 0 | 0 | 0.03 | 0 | 0.57 | 0
Zr39Ti55V6 | BCC | 120.2 | 95.8 | 36.3 | 10.3390/met10101317 | 0 | 0 | 0 | 0 | 0 | 0 | 0 | 0 | 0 | 0 | 0 | 0 | 0 | 0 | 0 | 0 | 0.39 | 0 | 0 | 0 | 0 | 0 | 0 | 0 | 0 | 0 | 0 | 0 | 0 | 0 | 0 | 0.06 | 0 | 0.55 | 0
Zr38Ti53V9 | BCC | 121.8 | 96.2 | 38.5 | 10.3390/met10101317 | 0 | 0 | 0 | 0 | 0 | 0 | 0 | 0 | 0 | 0 | 0 | 0 | 0 | 0 | 0 | 0 | 0.38 | 0 | 0 | 0 | 0 | 0 | 0 | 0 | 0 | 0 | 0 | 0 | 0 | 0 | 0 | 0.09 | 0 | 0.53 | 0
Zr36Ti52V12 | BCC | 122.2 | 97.9 | 39.1 | 10.3390/met10101317 | 0 | 0 | 0 | 0 | 0 | 0 | 0 | 0 | 0 | 0 | 0 | 0 | 0 | 0 | 0 | 0 | 0.36 | 0 | 0 | 0 | 0 | 0 | 0 | 0 | 0 | 0 | 0 | 0 | 0 | 0 | 0 | 0.12 | 0 | 0.52 | 0
Zr35Ti50V15 | BCC | 123.6 | 99.3 | 40.5 | 10.3390/met10101317 | 0 | 0 | 0 | 0 | 0 | 0 | 0 | 0 | 0 | 0 | 0 | 0 | 0 | 0 | 0 | 0 | 0.35 | 0 | 0 | 0 | 0 | 0 | 0 | 0 | 0 | 0 | 0 | 0 | 0 | 0 | 0 | 0.15 | 0 | 0.5 | 0
Ru8Al7Sc | BCC | 297 | 140.5 | 114.8 | 10.1016/j.intermet.2014.02.020 | 0.0625 | 0 | 0 | 0 | 0 | 0 | 0.4375 | 0 | 0 | 0 | 0 | 0 | 0 | 0 | 0 | 0 | 0 | 0 | 0.5 | 0 | 0 | 0 | 0 | 0 | 0 | 0 | 0 | 0 | 0 | 0 | 0 | 0 | 0 | 0 | 0
Ru8Al7Ti | BCC | 316 | 149.3 | 116.1 | 10.1016/j.intermet.2014.02.020 | 0 | 0 | 0 | 0 | 0 | 0 | 0.4375 | 0 | 0 | 0 | 0 | 0 | 0 | 0 | 0 | 0 | 0 | 0 | 0.5 | 0 | 0 | 0 | 0 | 0 | 0 | 0 | 0 | 0 | 0 | 0 | 0 | 0 | 0 | 0.0625 | 0
Ru8Al7V | BCC | 325.7 | 151.8 | 113.7 | 10.1016/j.intermet.2014.02.020 | 0 | 0 | 0 | 0 | 0 | 0 | 0.4375 | 0 | 0 | 0 | 0 | 0 | 0 | 0 | 0 | 0 | 0 | 0 | 0.5 | 0 | 0 | 0 | 0 | 0 | 0 | 0 | 0 | 0 | 0 | 0 | 0 | 0.0625 | 0 | 0 | 0
Ru8Al7Cr | BCC | 328.2 | 152.3 | 110.2 | 10.1016/j.intermet.2014.02.020 | 0 | 0 | 0 | 0 | 0 | 0 | 0.4375 | 0.0625 | 0 | 0 | 0 | 0 | 0 | 0 | 0 | 0 | 0 | 0 | 0.5 | 0 | 0 | 0 | 0 | 0 | 0 | 0 | 0 | 0 | 0 | 0 | 0 | 0 | 0 | 0 | 0
Ru8Al7Mn | BCC | 318.1 | 148.9 | 114.4 | 10.1016/j.intermet.2014.02.020 | 0 | 0 | 0 | 0 | 0 | 0 | 0.4375 | 0 | 0 | 0 | 0 | 0 | 0 | 0 | 0 | 0 | 0 | 0 | 0.5 | 0 | 0 | 0 | 0 | 0 | 0 | 0 | 0 | 0 | 0 | 0.0625 | 0 | 0 | 0 | 0 | 0
Ru8Al7Fe | BCC | 311 | 175 | 121.3 | 10.1016/j.intermet.2014.02.020 | 0 | 0 | 0 | 0 | 0 | 0 | 0.4375 | 0 | 0 | 0 | 0 | 0 | 0 | 0 | 0 | 0 | 0 | 0 | 0.5 | 0.0625 | 0 | 0 | 0 | 0 | 0 | 0 | 0 | 0 | 0 | 0 | 0 | 0 | 0 | 0 | 0
Ru8Al7Co | BCC | 312.7 | 162.6 | 128.8 | 10.1016/j.intermet.2014.02.020 | 0 | 0 | 0 | 0.0625 | 0 | 0 | 0.4375 | 0 | 0 | 0 | 0 | 0 | 0 | 0 | 0 | 0 | 0 | 0 | 0.5 | 0 | 0 | 0 | 0 | 0 | 0 | 0 | 0 | 0 | 0 | 0 | 0 | 0 | 0 | 0 | 0
Ru8Al7Zn | BCC | 299.5 | 147.5 | 128.5 | 10.1016/j.intermet.2014.02.020 | 0 | 0 | 0 | 0 | 0 | 0 | 0.4375 | 0 | 0 | 0 | 0 | 0 | 0.0625 | 0 | 0 | 0 | 0 | 0 | 0.5 | 0 | 0 | 0 | 0 | 0 | 0 | 0 | 0 | 0 | 0 | 0 | 0 | 0 | 0 | 0 | 0
Ru8Al7Y | BCC | 277 | 140.2 | 104.8 | 10.1016/j.intermet.2014.02.020 | 0 | 0 | 0 | 0 | 0 | 0 | 0.4375 | 0 | 0 | 0 | 0 | 0 | 0 | 0 | 0 | 0 | 0 | 0.0625 | 0.5 | 0 | 0 | 0 | 0 | 0 | 0 | 0 | 0 | 0 | 0 | 0 | 0 | 0 | 0 | 0 | 0
Ru8Al7Zr | BCC | 305.4 | 142.7 | 110.2 | 10.1016/j.intermet.2014.02.020 | 0 | 0 | 0 | 0 | 0 | 0 | 0.4375 | 0 | 0 | 0 | 0 | 0 | 0 | 0 | 0 | 0 | 0.0625 | 0 | 0.5 | 0 | 0 | 0 | 0 | 0 | 0 | 0 | 0 | 0 | 0 | 0 | 0 | 0 | 0 | 0 | 0
Ru8Al7Nb | BCC | 326.3 | 148.3 | 110.7 | 10.1016/j.intermet.2014.02.020 | 0 | 0 | 0.0625 | 0 | 0 | 0 | 0.4375 | 0 | 0 | 0 | 0 | 0 | 0 | 0 | 0 | 0 | 0 | 0 | 0.5 | 0 | 0 | 0 | 0 | 0 | 0 | 0 | 0 | 0 | 0 | 0 | 0 | 0 | 0 | 0 | 0
Ru8Al7Mo | BCC | 334.8 | 151.9 | 110 | 10.1016/j.intermet.2014.02.020 | 0 | 0 | 0 | 0 | 0 | 0 | 0.4375 | 0 | 0 | 0.0625 | 0 | 0 | 0 | 0 | 0 | 0 | 0 | 0 | 0.5 | 0 | 0 | 0 | 0 | 0 | 0 | 0 | 0 | 0 | 0 | 0 | 0 | 0 | 0 | 0 | 0
Ru8Al7Tc | BCC | 327.9 | 153.6 | 100.8 | 10.1016/j.intermet.2014.02.020 | 0 | 0 | 0 | 0 | 0 | 0.0625 | 0.4375 | 0 | 0 | 0 | 0 | 0 | 0 | 0 | 0 | 0 | 0 | 0 | 0.5 | 0 | 0 | 0 | 0 | 0 | 0 | 0 | 0 | 0 | 0 | 0 | 0 | 0 | 0 | 0 | 0
Ru8Al7La | BCC | 314.7 | 124.8 | 90.3 | 10.1016/j.intermet.2014.02.020 | 0 | 0 | 0 | 0 | 0 | 0 | 0.4375 | 0 | 0 | 0 | 0 | 0 | 0 | 0 | 0 | 0.0625 | 0 | 0 | 0.5 | 0 | 0 | 0 | 0 | 0 | 0 | 0 | 0 | 0 | 0 | 0 | 0 | 0 | 0 | 0 | 0
Ru8Al7Hf | BCC | 307.2 | 149 | 114.6 | 10.1016/j.intermet.2014.02.020 | 0 | 0 | 0 | 0 | 0 | 0 | 0.4375 | 0 | 0 | 0 | 0 | 0 | 0 | 0 | 0 | 0 | 0 | 0 | 0.5 | 0 | 0 | 0 | 0 | 0 | 0 | 0 | 0 | 0 | 0 | 0 | 0.0625 | 0 | 0 | 0 | 0
Ru8Al7Ta | BCC | 326.3 | 154.8 | 116.2 | 10.1016/j.intermet.2014.02.020 | 0 | 0 | 0 | 0 | 0 | 0 | 0.4375 | 0 | 0 | 0 | 0 | 0 | 0 | 0 | 0 | 0 | 0 | 0 | 0.5 | 0 | 0.0625 | 0 | 0 | 0 | 0 | 0 | 0 | 0 | 0 | 0 | 0 | 0 | 0 | 0 | 0
Ru8Al7W | BCC | 342.7 | 153.9 | 113.4 | 10.1016/j.intermet.2014.02.020 | 0 | 0 | 0 | 0 | 0 | 0 | 0.4375 | 0 | 0.0625 | 0 | 0 | 0 | 0 | 0 | 0 | 0 | 0 | 0 | 0.5 | 0 | 0 | 0 | 0 | 0 | 0 | 0 | 0 | 0 | 0 | 0 | 0 | 0 | 0 | 0 | 0
Ru8Al7Re | BCC | 351.5 | 154.2 | 107.5 | 10.1016/j.intermet.2014.02.020 | 0 | 0 | 0 | 0 | 0 | 0 | 0.4375 | 0 | 0 | 0 | 0 | 0 | 0 | 0 | 0 | 0 | 0 | 0 | 0.5 | 0 | 0 | 0 | 0.0625 | 0 | 0 | 0 | 0 | 0 | 0 | 0 | 0 | 0 | 0 | 0 | 0
Ru8Al7Os | BCC | 336.7 | 160.3 | 113.5 | 10.1016/j.intermet.2014.02.020 | 0 | 0 | 0 | 0 | 0 | 0 | 0.4375 | 0 | 0 | 0 | 0 | 0 | 0 | 0 | 0 | 0 | 0 | 0 | 0.5 | 0 | 0 | 0 | 0 | 0 | 0 | 0 | 0 | 0.0625 | 0 | 0 | 0 | 0 | 0 | 0 | 0
Ru7Al8Sc | BCC | 277.9 | 127.9 | 113.5 | 10.1016/j.intermet.2014.02.020 | 0.0625 | 0 | 0 | 0 | 0 | 0 | 0.5 | 0 | 0 | 0 | 0 | 0 | 0 | 0 | 0 | 0 | 0 | 0 | 0.4375 | 0 | 0 | 0 | 0 | 0 | 0 | 0 | 0 | 0 | 0 | 0 | 0 | 0 | 0 | 0 | 0
Ru7Al8Mn | BCC | 310.2 | 138.7 | 127.4 | 10.1016/j.intermet.2014.02.020 | 0 | 0 | 0 | 0 | 0 | 0 | 0.5 | 0 | 0 | 0 | 0 | 0 | 0 | 0 | 0 | 0 | 0 | 0 | 0.4375 | 0 | 0 | 0 | 0 | 0 | 0 | 0 | 0 | 0 | 0 | 0.0625 | 0 | 0 | 0 | 0 | 0
Ru7Al8Fe | BCC | 305.5 | 145 | 128.6 | 10.1016/j.intermet.2014.02.020 | 0 | 0 | 0 | 0 | 0 | 0 | 0.5 | 0 | 0 | 0 | 0 | 0 | 0 | 0 | 0 | 0 | 0 | 0 | 0.4375 | 0.0625 | 0 | 0 | 0 | 0 | 0 | 0 | 0 | 0 | 0 | 0 | 0 | 0 | 0 | 0 | 0
Ru7Al8Co | BCC | 296.5 | 150.2 | 123.4 | 10.1016/j.intermet.2014.02.020 | 0 | 0 | 0 | 0.0625 | 0 | 0 | 0.5 | 0 | 0 | 0 | 0 | 0 | 0 | 0 | 0 | 0 | 0 | 0 | 0.4375 | 0 | 0 | 0 | 0 | 0 | 0 | 0 | 0 | 0 | 0 | 0 | 0 | 0 | 0 | 0 | 0
Ru7Al8Ni | BCC | 292.4 | 145.2 | 120.8 | 10.1016/j.intermet.2014.02.020 | 0 | 0 | 0 | 0 | 0 | 0 | 0.5 | 0 | 0 | 0 | 0 | 0.0625 | 0 | 0 | 0 | 0 | 0 | 0 | 0.4375 | 0 | 0 | 0 | 0 | 0 | 0 | 0 | 0 | 0 | 0 | 0 | 0 | 0 | 0 | 0 | 0
Ru7Al8Cu | BCC | 288.9 | 144.4 | 116.5 | 10.1016/j.intermet.2014.02.020 | 0 | 0 | 0 | 0 | 0.0625 | 0 | 0.5 | 0 | 0 | 0 | 0 | 0 | 0 | 0 | 0 | 0 | 0 | 0 | 0.4375 | 0 | 0 | 0 | 0 | 0 | 0 | 0 | 0 | 0 | 0 | 0 | 0 | 0 | 0 | 0 | 0
Ru7Al8Zn | BCC | 288.8 | 134.7 | 115.4 | 10.1016/j.intermet.2014.02.020 | 0 | 0 | 0 | 0 | 0 | 0 | 0.5 | 0 | 0 | 0 | 0 | 0 | 0.0625 | 0 | 0 | 0 | 0 | 0 | 0.4375 | 0 | 0 | 0 | 0 | 0 | 0 | 0 | 0 | 0 | 0 | 0 | 0 | 0 | 0 | 0 | 0
Ru7Al8Y | BCC | 266.3 | 116.4 | 104.2 | 10.1016/j.intermet.2014.02.020 | 0 | 0 | 0 | 0 | 0 | 0 | 0.5 | 0 | 0 | 0 | 0 | 0 | 0 | 0 | 0 | 0 | 0 | 0.0625 | 0.4375 | 0 | 0 | 0 | 0 | 0 | 0 | 0 | 0 | 0 | 0 | 0 | 0 | 0 | 0 | 0 | 0
Ru7Al8Tc | BCC | 313.8 | 143.9 | 126.1 | 10.1016/j.intermet.2014.02.020 | 0 | 0 | 0 | 0 | 0 | 0.0625 | 0.5 | 0 | 0 | 0 | 0 | 0 | 0 | 0 | 0 | 0 | 0 | 0 | 0.4375 | 0 | 0 | 0 | 0 | 0 | 0 | 0 | 0 | 0 | 0 | 0 | 0 | 0 | 0 | 0 | 0
Ru7Al8Rh | BCC | 303.1 | 149.8 | 119.5 | 10.1016/j.intermet.2014.02.020 | 0 | 0.0625 | 0 | 0 | 0 | 0 | 0.5 | 0 | 0 | 0 | 0 | 0 | 0 | 0 | 0 | 0 | 0 | 0 | 0.4375 | 0 | 0 | 0 | 0 | 0 | 0 | 0 | 0 | 0 | 0 | 0 | 0 | 0 | 0 | 0 | 0
Ru7Al8Pd | BCC | 296.9 | 146.2 | 117.4 | 10.1016/j.intermet.2014.02.020 | 0 | 0 | 0 | 0 | 0 | 0 | 0.5 | 0 | 0 | 0 | 0 | 0 | 0 | 0 | 0 | 0 | 0 | 0 | 0.4375 | 0 | 0 | 0 | 0 | 0 | 0 | 0 | 0.0625 | 0 | 0 | 0 | 0 | 0 | 0 | 0 | 0
Ru7Al8Ag | BCC | 285.7 | 140.3 | 111.4 | 10.1016/j.intermet.2014.02.020 | 0 | 0 | 0 | 0 | 0 | 0 | 0.5 | 0 | 0 | 0 | 0.0625 | 0 | 0 | 0 | 0 | 0 | 0 | 0 | 0.4375 | 0 | 0 | 0 | 0 | 0 | 0 | 0 | 0 | 0 | 0 | 0 | 0 | 0 | 0 | 0 | 0
Ru7Al8Cd | BCC | 295.9 | 128.4 | 110.3 | 10.1016/j.intermet.2014.02.020 | 0 | 0 | 0 | 0 | 0 | 0 | 0.5 | 0 | 0 | 0 | 0 | 0 | 0 | 0 | 0 | 0 | 0 | 0 | 0.4375 | 0 | 0 | 0 | 0 | 0 | 0 | 0 | 0 | 0 | 0 | 0 | 0 | 0 | 0.0625 | 0 | 0
Ru7Al8La | BCC | 251.1 | 108.9 | 93.9 | 10.1016/j.intermet.2014.02.020 | 0 | 0 | 0 | 0 | 0 | 0 | 0.5 | 0 | 0 | 0 | 0 | 0 | 0 | 0 | 0 | 0.0625 | 0 | 0 | 0.4375 | 0 | 0 | 0 | 0 | 0 | 0 | 0 | 0 | 0 | 0 | 0 | 0 | 0 | 0 | 0 | 0
Ru7Al8Os | BCC | 317 | 151.6 | 130.2 | 10.1016/j.intermet.2014.02.020 | 0 | 0 | 0 | 0 | 0 | 0 | 0.5 | 0 | 0 | 0 | 0 | 0 | 0 | 0 | 0 | 0 | 0 | 0 | 0.4375 | 0 | 0 | 0 | 0 | 0 | 0 | 0 | 0 | 0.0625 | 0 | 0 | 0 | 0 | 0 | 0 | 0
Ru7Al8Ir | BCC | 312.1 | 153.4 | 123 | 10.1016/j.intermet.2014.02.020 | 0 | 0 | 0 | 0 | 0 | 0 | 0.5 | 0 | 0 | 0 | 0 | 0 | 0 | 0 | 0 | 0 | 0 | 0 | 0.4375 | 0 | 0 | 0 | 0 | 0 | 0 | 0 | 0 | 0 | 0.0625 | 0 | 0 | 0 | 0 | 0 | 0
Ru7Al8Pt | BCC | 307.1 | 148.5 | 118.2 | 10.1016/j.intermet.2014.02.020 | 0 | 0 | 0 | 0 | 0 | 0 | 0.5 | 0 | 0 | 0 | 0 | 0 | 0 | 0 | 0.0625 | 0 | 0 | 0 | 0.4375 | 0 | 0 | 0 | 0 | 0 | 0 | 0 | 0 | 0 | 0 | 0 | 0 | 0 | 0 | 0 | 0
Ru7Al8Au | BCC | 293 | 144.6 | 110.5 | 10.1016/j.intermet.2014.02.020 | 0 | 0 | 0 | 0 | 0 | 0 | 0.5 | 0 | 0 | 0 | 0 | 0 | 0 | 0 | 0 | 0 | 0 | 0 | 0.4375 | 0 | 0 | 0.0625 | 0 | 0 | 0 | 0 | 0 | 0 | 0 | 0 | 0 | 0 | 0 | 0 | 0
Ta24Ti14V16 | BCC | 228.53 | 134.19 | 37.78 | 10.3389/fmats.2021.651435 | 0 | 0 | 0 | 0 | 0 | 0 | 0 | 0 | 0 | 0 | 0 | 0 | 0 | 0 | 0 | 0 | 0 | 0 | 0 | 0 | 0.4444444 | 0 | 0 | 0 | 0 | 0 | 0 | 0 | 0 | 0 | 0 | 0.2962963 | 0 | 0.2592593 | 0
Ta19Ti17V18 | BCC | 219.17 | 129.9 | 31.73 | 10.3389/fmats.2021.651435 | 0 | 0 | 0 | 0 | 0 | 0 | 0 | 0 | 0 | 0 | 0 | 0 | 0 | 0 | 0 | 0 | 0 | 0 | 0 | 0 | 0.3518519 | 0 | 0 | 0 | 0 | 0 | 0 | 0 | 0 | 0 | 0 | 0.3333333 | 0 | 0.3148148 | 0
Ta16Ti21V17 | BCC | 201.8 | 126 | 37.95 | 10.3389/fmats.2021.651435 | 0 | 0 | 0 | 0 | 0 | 0 | 0 | 0 | 0 | 0 | 0 | 0 | 0 | 0 | 0 | 0 | 0 | 0 | 0 | 0 | 0.2962963 | 0 | 0 | 0 | 0 | 0 | 0 | 0 | 0 | 0 | 0 | 0.3148148 | 0 | 0.3888889 | 0
Ta22Ti23V9 | BCC | 197.53 | 127.76 | 37 | 10.3389/fmats.2021.651435 | 0 | 0 | 0 | 0 | 0 | 0 | 0 | 0 | 0 | 0 | 0 | 0 | 0 | 0 | 0 | 0 | 0 | 0 | 0 | 0 | 0.4074074 | 0 | 0 | 0 | 0 | 0 | 0 | 0 | 0 | 0 | 0 | 0.1666667 | 0 | 0.4259259 | 0
Ta18Ti18V18 | BCC | 207.73 | 128.7 | 33.11 | 10.3389/fmats.2021.651435 | 0 | 0 | 0 | 0 | 0 | 0 | 0 | 0 | 0 | 0 | 0 | 0 | 0 | 0 | 0 | 0 | 0 | 0 | 0 | 0 | 0.3333333 | 0 | 0 | 0 | 0 | 0 | 0 | 0 | 0 | 0 | 0 | 0.3333333 | 0 | 0.3333333 | 0
Hf2CrAl | FCC | 112.659 | 94.504 | 18.7 | 10.1016/j.ssc.2017.04.018 | 0 | 0 | 0 | 0 | 0 | 0 | 0.25 | 0.25 | 0 | 0 | 0 | 0 | 0 | 0 | 0 | 0 | 0 | 0 | 0 | 0 | 0 | 0 | 0 | 0 | 0 | 0 | 0 | 0 | 0 | 0 | 0.5 | 0 | 0 | 0 | 0
Hf2CrGa | FCC | 121.557 | 97.656 | 20.42 | 10.1016/j.ssc.2017.04.018 | 0 | 0 | 0 | 0 | 0 | 0 | 0 | 0.25 | 0 | 0 | 0 | 0 | 0 | 0 | 0 | 0 | 0 | 0 | 0 | 0 | 0 | 0 | 0 | 0 | 0 | 0 | 0 | 0 | 0 | 0 | 0.5 | 0 | 0 | 0 | 0.25
Hf2CrIn | FCC | 111.757 | 95.641 | 16.03 | 10.1016/j.ssc.2017.04.018 | 0 | 0 | 0 | 0 | 0 | 0 | 0 | 0.25 | 0 | 0 | 0 | 0 | 0 | 0.25 | 0 | 0 | 0 | 0 | 0 | 0 | 0 | 0 | 0 | 0 | 0 | 0 | 0 | 0 | 0 | 0 | 0.5 | 0 | 0 | 0 | 0
Fe8CrAl7 | BCC | 320.71 | 139.32 | 145.33 | 10.1088/2053-1591/ab6370 | 0 | 0 | 0 | 0 | 0 | 0 | 0.4375 | 0.0625 | 0 | 0 | 0 | 0 | 0 | 0 | 0 | 0 | 0 | 0 | 0 | 0.5 | 0 | 0 | 0 | 0 | 0 | 0 | 0 | 0 | 0 | 0 | 0 | 0 | 0 | 0 | 0
Fe8MoAl7 | BCC | 305.38 | 131.28 | 143.08 | 10.1088/2053-1591/ab6370 | 0 | 0 | 0 | 0 | 0 | 0 | 0.4375 | 0 | 0 | 0.0625 | 0 | 0 | 0 | 0 | 0 | 0 | 0 | 0 | 0 | 0.5 | 0 | 0 | 0 | 0 | 0 | 0 | 0 | 0 | 0 | 0 | 0 | 0 | 0 | 0 | 0
Pt90Mo10 | FCC | 386.08 | 273.5 | 152.8 | 10.1016/j.commatsci.2024.113003 | 0 | 0 | 0 | 0 | 0 | 0 | 0 | 0 | 0 | 0.1 | 0 | 0 | 0 | 0 | 0.9 | 0 | 0 | 0 | 0 | 0 | 0 | 0 | 0 | 0 | 0 | 0 | 0 | 0 | 0 | 0 | 0 | 0 | 0 | 0 | 0
Pt80Mo20 | FCC | 400.35 | 264.07 | 173.71 | 10.1016/j.commatsci.2024.113003 | 0 | 0 | 0 | 0 | 0 | 0 | 0 | 0 | 0 | 0.2 | 0 | 0 | 0 | 0 | 0.8 | 0 | 0 | 0 | 0 | 0 | 0 | 0 | 0 | 0 | 0 | 0 | 0 | 0 | 0 | 0 | 0 | 0 | 0 | 0 | 0
Pt70Mo30 | FCC | 407.23 | 259.81 | 186.95 | 10.1016/j.commatsci.2024.113003 | 0 | 0 | 0 | 0 | 0 | 0 | 0 | 0 | 0 | 0.3 | 0 | 0 | 0 | 0 | 0.7 | 0 | 0 | 0 | 0 | 0 | 0 | 0 | 0 | 0 | 0 | 0 | 0 | 0 | 0 | 0 | 0 | 0 | 0 | 0 | 0
Pt60Mo40 | FCC | 406.33 | 259.17 | 192.43 | 10.1016/j.commatsci.2024.113003 | 0 | 0 | 0 | 0 | 0 | 0 | 0 | 0 | 0 | 0.4 | 0 | 0 | 0 | 0 | 0.6 | 0 | 0 | 0 | 0 | 0 | 0 | 0 | 0 | 0 | 0 | 0 | 0 | 0 | 0 | 0 | 0 | 0 | 0 | 0 | 0
Pt50Mo50 | FCC | 395.1 | 259.44 | 188.87 | 10.1016/j.commatsci.2024.113003 | 0 | 0 | 0 | 0 | 0 | 0 | 0 | 0 | 0 | 0.5 | 0 | 0 | 0 | 0 | 0.5 | 0 | 0 | 0 | 0 | 0 | 0 | 0 | 0 | 0 | 0 | 0 | 0 | 0 | 0 | 0 | 0 | 0 | 0 | 0 | 0
Pt90Ru10 | FCC | 395.13 | 282.63 | 149.34 | 10.1016/j.commatsci.2024.113003 | 0 | 0 | 0 | 0 | 0 | 0 | 0 | 0 | 0 | 0 | 0 | 0 | 0 | 0 | 0.9 | 0 | 0 | 0 | 0.1 | 0 | 0 | 0 | 0 | 0 | 0 | 0 | 0 | 0 | 0 | 0 | 0 | 0 | 0 | 0 | 0
Pt80Ru20 | FCC | 418.02 | 272.88 | 175 | 10.1016/j.commatsci.2024.113003 | 0 | 0 | 0 | 0 | 0 | 0 | 0 | 0 | 0 | 0 | 0 | 0 | 0 | 0 | 0.8 | 0 | 0 | 0 | 0.2 | 0 | 0 | 0 | 0 | 0 | 0 | 0 | 0 | 0 | 0 | 0 | 0 | 0 | 0 | 0 | 0
Pt70Ru30 | FCC | 440.23 | 264.81 | 198.89 | 10.1016/j.commatsci.2024.113003 | 0 | 0 | 0 | 0 | 0 | 0 | 0 | 0 | 0 | 0 | 0 | 0 | 0 | 0 | 0.7 | 0 | 0 | 0 | 0.3 | 0 | 0 | 0 | 0 | 0 | 0 | 0 | 0 | 0 | 0 | 0 | 0 | 0 | 0 | 0 | 0
Pt60Ru40 | FCC | 460.16 | 256.4 | 221.47 | 10.1016/j.commatsci.2024.113003 | 0 | 0 | 0 | 0 | 0 | 0 | 0 | 0 | 0 | 0 | 0 | 0 | 0 | 0 | 0.6 | 0 | 0 | 0 | 0.4 | 0 | 0 | 0 | 0 | 0 | 0 | 0 | 0 | 0 | 0 | 0 | 0 | 0 | 0 | 0 | 0
Pt50Ru50 | FCC | 478.12 | 249.62 | 243.18 | 10.1016/j.commatsci.2024.113003 | 0 | 0 | 0 | 0 | 0 | 0 | 0 | 0 | 0 | 0 | 0 | 0 | 0 | 0 | 0.5 | 0 | 0 | 0 | 0.5 | 0 | 0 | 0 | 0 | 0 | 0 | 0 | 0 | 0 | 0 | 0 | 0 | 0 | 0 | 0 | 0
Pt90Rh10 | FCC | 378.68 | 283.98 | 133.13 | 10.1016/j.commatsci.2024.113003 | 0 | 0.1 | 0 | 0 | 0 | 0 | 0 | 0 | 0 | 0 | 0 | 0 | 0 | 0 | 0.9 | 0 | 0 | 0 | 0 | 0 | 0 | 0 | 0 | 0 | 0 | 0 | 0 | 0 | 0 | 0 | 0 | 0 | 0 | 0 | 0
Pt80Rh20 | FCC | 385.12 | 273.48 | 149.5 | 10.1016/j.commatsci.2024.113003 | 0 | 0.2 | 0 | 0 | 0 | 0 | 0 | 0 | 0 | 0 | 0 | 0 | 0 | 0 | 0.8 | 0 | 0 | 0 | 0 | 0 | 0 | 0 | 0 | 0 | 0 | 0 | 0 | 0 | 0 | 0 | 0 | 0 | 0 | 0 | 0
Pt70Rh30 | FCC | 392.83 | 263.27 | 164.98 | 10.1016/j.commatsci.2024.113003 | 0 | 0.3 | 0 | 0 | 0 | 0 | 0 | 0 | 0 | 0 | 0 | 0 | 0 | 0 | 0.7 | 0 | 0 | 0 | 0 | 0 | 0 | 0 | 0 | 0 | 0 | 0 | 0 | 0 | 0 | 0 | 0 | 0 | 0 | 0 | 0
Pt60Rh40 | FCC | 402.57 | 255.83 | 179.73 | 10.1016/j.commatsci.2024.113003 | 0 | 0.4 | 0 | 0 | 0 | 0 | 0 | 0 | 0 | 0 | 0 | 0 | 0 | 0 | 0.6 | 0 | 0 | 0 | 0 | 0 | 0 | 0 | 0 | 0 | 0 | 0 | 0 | 0 | 0 | 0 | 0 | 0 | 0 | 0 | 0
Pt50Rh50 | FCC | 411.72 | 248.6 | 194.3 | 10.1016/j.commatsci.2024.113003 | 0 | 0.5 | 0 | 0 | 0 | 0 | 0 | 0 | 0 | 0 | 0 | 0 | 0 | 0 | 0.5 | 0 | 0 | 0 | 0 | 0 | 0 | 0 | 0 | 0 | 0 | 0 | 0 | 0 | 0 | 0 | 0 | 0 | 0 | 0 | 0
Pt80Pd10 | FCC | 300.35 | 351.81 | 274.63 | 10.1016/j.commatsci.2024.113003 | 0 | 0 | 0 | 0 | 0 | 0 | 0 | 0 | 0 | 0 | 0 | 0 | 0 | 0 | 0.8888889 | 0 | 0 | 0 | 0 | 0 | 0 | 0 | 0 | 0 | 0 | 0 | 0.1111111 | 0 | 0 | 0 | 0 | 0 | 0 | 0 | 0
Pt80Pd20 | FCC | 289.82 | 339.87 | 264.79 | 10.1016/j.commatsci.2024.113003 | 0 | 0 | 0 | 0 | 0 | 0 | 0 | 0 | 0 | 0 | 0 | 0 | 0 | 0 | 0.8 | 0 | 0 | 0 | 0 | 0 | 0 | 0 | 0 | 0 | 0 | 0 | 0.2 | 0 | 0 | 0 | 0 | 0 | 0 | 0 | 0
Pt70Pd30 | FCC | 277.74 | 326.07 | 253.57 | 10.1016/j.commatsci.2024.113003 | 0 | 0 | 0 | 0 | 0 | 0 | 0 | 0 | 0 | 0 | 0 | 0 | 0 | 0 | 0.7 | 0 | 0 | 0 | 0 | 0 | 0 | 0 | 0 | 0 | 0 | 0 | 0.3 | 0 | 0 | 0 | 0 | 0 | 0 | 0 | 0
Pt60Pd40 | FCC | 268.24 | 314.75 | 244.99 | 10.1016/j.commatsci.2024.113003 | 0 | 0 | 0 | 0 | 0 | 0 | 0 | 0 | 0 | 0 | 0 | 0 | 0 | 0 | 0.6 | 0 | 0 | 0 | 0 | 0 | 0 | 0 | 0 | 0 | 0 | 0 | 0.4 | 0 | 0 | 0 | 0 | 0 | 0 | 0 | 0
Pt50Pd50 | FCC | 258.41 | 302.87 | 236.17 | 10.1016/j.commatsci.2024.113003 | 0 | 0 | 0 | 0 | 0 | 0 | 0 | 0 | 0 | 0 | 0 | 0 | 0 | 0 | 0.5 | 0 | 0 | 0 | 0 | 0 | 0 | 0 | 0 | 0 | 0 | 0 | 0.5 | 0 | 0 | 0 | 0 | 0 | 0 | 0 | 0
Pt90W10 | FCC | 308.13 | 382.52 | 270.94 | 10.1016/j.commatsci.2024.113003 | 0 | 0 | 0 | 0 | 0 | 0 | 0 | 0 | 0.1 | 0 | 0 | 0 | 0 | 0 | 0.9 | 0 | 0 | 0 | 0 | 0 | 0 | 0 | 0 | 0 | 0 | 0 | 0 | 0 | 0 | 0 | 0 | 0 | 0 | 0 | 0
Pt80W20 | FCC | 314.47 | 404.81 | 269.31 | 10.1016/j.commatsci.2024.113003 | 0 | 0 | 0 | 0 | 0 | 0 | 0 | 0 | 0.2 | 0 | 0 | 0 | 0 | 0 | 0.8 | 0 | 0 | 0 | 0 | 0 | 0 | 0 | 0 | 0 | 0 | 0 | 0 | 0 | 0 | 0 | 0 | 0 | 0 | 0 | 0
Pt70W30 | FCC | 320.51 | 418.38 | 271.58 | 10.1016/j.commatsci.2024.113003 | 0 | 0 | 0 | 0 | 0 | 0 | 0 | 0 | 0.3 | 0 | 0 | 0 | 0 | 0 | 0.7 | 0 | 0 | 0 | 0 | 0 | 0 | 0 | 0 | 0 | 0 | 0 | 0 | 0 | 0 | 0 | 0 | 0 | 0 | 0 | 0
Pt60W40 | FCC | 323.84 | 422.6 | 274.46 | 10.1016/j.commatsci.2024.113003 | 0 | 0 | 0 | 0 | 0 | 0 | 0 | 0 | 0.4 | 0 | 0 | 0 | 0 | 0 | 0.6 | 0 | 0 | 0 | 0 | 0 | 0 | 0 | 0 | 0 | 0 | 0 | 0 | 0 | 0 | 0 | 0 | 0 | 0 | 0 | 0
Pt50W50 | FCC | 326.34 | 418.6 | 280.22 | 10.1016/j.commatsci.2024.113003 | 0 | 0 | 0 | 0 | 0 | 0 | 0 | 0 | 0.5 | 0 | 0 | 0 | 0 | 0 | 0.5 | 0 | 0 | 0 | 0 | 0 | 0 | 0 | 0 | 0 | 0 | 0 | 0 | 0 | 0 | 0 | 0 | 0 | 0 | 0 | 0
Pt90Re10 | FCC | 318.31 | 397.38 | 278.78 | 10.1016/j.commatsci.2024.113003 | 0 | 0 | 0 | 0 | 0 | 0 | 0 | 0 | 0 | 0 | 0 | 0 | 0 | 0 | 0.9 | 0 | 0 | 0 | 0 | 0 | 0 | 0 | 0.1 | 0 | 0 | 0 | 0 | 0 | 0 | 0 | 0 | 0 | 0 | 0 | 0
Pt80Re20 | FCC | 328.95 | 430.83 | 278.01 | 10.1016/j.commatsci.2024.113003 | 0 | 0 | 0 | 0 | 0 | 0 | 0 | 0 | 0 | 0 | 0 | 0 | 0 | 0 | 0.8 | 0 | 0 | 0 | 0 | 0 | 0 | 0 | 0.2 | 0 | 0 | 0 | 0 | 0 | 0 | 0 | 0 | 0 | 0 | 0 | 0
Pt70Re30 | FCC | 337.16 | 457.23 | 277.13 | 10.1016/j.commatsci.2024.113003 | 0 | 0 | 0 | 0 | 0 | 0 | 0 | 0 | 0 | 0 | 0 | 0 | 0 | 0 | 0.7 | 0 | 0 | 0 | 0 | 0 | 0 | 0 | 0.3 | 0 | 0 | 0 | 0 | 0 | 0 | 0 | 0 | 0 | 0 | 0 | 0
Pt60Re40 | FCC | 344.48 | 477.56 | 277.94 | 10.1016/j.commatsci.2024.113003 | 0 | 0 | 0 | 0 | 0 | 0 | 0 | 0 | 0 | 0 | 0 | 0 | 0 | 0 | 0.6 | 0 | 0 | 0 | 0 | 0 | 0 | 0 | 0.4 | 0 | 0 | 0 | 0 | 0 | 0 | 0 | 0 | 0 | 0 | 0 | 0
Pt50Re50 | FCC | 352.35 | 494.51 | 281.27 | 10.1016/j.commatsci.2024.113003 | 0 | 0 | 0 | 0 | 0 | 0 | 0 | 0 | 0 | 0 | 0 | 0 | 0 | 0 | 0.5 | 0 | 0 | 0 | 0 | 0 | 0 | 0 | 0.5 | 0 | 0 | 0 | 0 | 0 | 0 | 0 | 0 | 0 | 0 | 0 | 0
Pt80Os10 | FCC | 320.59 | 398.99 | 281.39 | 10.1016/j.commatsci.2024.113003 | 0 | 0 | 0 | 0 | 0 | 0 | 0 | 0 | 0 | 0 | 0 | 0 | 0 | 0 | 0.8888889 | 0 | 0 | 0 | 0 | 0 | 0 | 0 | 0 | 0 | 0 | 0 | 0 | 0.1111111 | 0 | 0 | 0 | 0 | 0 | 0 | 0
Pt80Os20 | FCC | 331.38 | 434.62 | 279.76 | 10.1016/j.commatsci.2024.113003 | 0 | 0 | 0 | 0 | 0 | 0 | 0 | 0 | 0 | 0 | 0 | 0 | 0 | 0 | 0.8 | 0 | 0 | 0 | 0 | 0 | 0 | 0 | 0 | 0 | 0 | 0 | 0 | 0.2 | 0 | 0 | 0 | 0 | 0 | 0 | 0
Pt70Os30 | FCC | 342.55 | 469.14 | 279.26 | 10.1016/j.commatsci.2024.113003 | 0 | 0 | 0 | 0 | 0 | 0 | 0 | 0 | 0 | 0 | 0 | 0 | 0 | 0 | 0.7 | 0 | 0 | 0 | 0 | 0 | 0 | 0 | 0 | 0 | 0 | 0 | 0 | 0.3 | 0 | 0 | 0 | 0 | 0 | 0 | 0
Pt90Ir10 | FCC | 316.25 | 386.28 | 281.24 | 10.1016/j.commatsci.2024.113003 | 0 | 0 | 0 | 0 | 0 | 0 | 0 | 0 | 0 | 0 | 0 | 0 | 0 | 0 | 0.9 | 0 | 0 | 0 | 0 | 0 | 0 | 0 | 0 | 0 | 0 | 0 | 0 | 0 | 0.1 | 0 | 0 | 0 | 0 | 0 | 0
Pt80Ir20 | FCC | 322.22 | 407.32 | 279.66 | 10.1016/j.commatsci.2024.113003 | 0 | 0 | 0 | 0 | 0 | 0 | 0 | 0 | 0 | 0 | 0 | 0 | 0 | 0 | 0.8 | 0 | 0 | 0 | 0 | 0 | 0 | 0 | 0 | 0 | 0 | 0 | 0 | 0 | 0.2 | 0 | 0 | 0 | 0 | 0 | 0
Pt70Ir30 | FCC | 328.63 | 430.65 | 277.63 | 10.1016/j.commatsci.2024.113003 | 0 | 0 | 0 | 0 | 0 | 0 | 0 | 0 | 0 | 0 | 0 | 0 | 0 | 0 | 0.7 | 0 | 0 | 0 | 0 | 0 | 0 | 0 | 0 | 0 | 0 | 0 | 0 | 0 | 0.3 | 0 | 0 | 0 | 0 | 0 | 0
Pt60Ir40 | FCC | 335.74 | 454.86 | 276.18 | 10.1016/j.commatsci.2024.113003 | 0 | 0 | 0 | 0 | 0 | 0 | 0 | 0 | 0 | 0 | 0 | 0 | 0 | 0 | 0.6 | 0 | 0 | 0 | 0 | 0 | 0 | 0 | 0 | 0 | 0 | 0 | 0 | 0 | 0.4 | 0 | 0 | 0 | 0 | 0 | 0
Pt50Ir50 | FCC | 342.41 | 478.85 | 274.19 | 10.1016/j.commatsci.2024.113003 | 0 | 0 | 0 | 0 | 0 | 0 | 0 | 0 | 0 | 0 | 0 | 0 | 0 | 0 | 0.5 | 0 | 0 | 0 | 0 | 0 | 0 | 0 | 0 | 0 | 0 | 0 | 0 | 0 | 0.5 | 0 | 0 | 0 | 0 | 0 | 0
Pt90Al10 | FCC | 294.7 | 352.56 | 265.78 | 10.1016/j.commatsci.2024.113003 | 0 | 0 | 0 | 0 | 0 | 0 | 0.1 | 0 | 0 | 0 | 0 | 0 | 0 | 0 | 0.9 | 0 | 0 | 0 | 0 | 0 | 0 | 0 | 0 | 0 | 0 | 0 | 0 | 0 | 0 | 0 | 0 | 0 | 0 | 0 | 0
Pt80Al20 | FCC | 272.81 | 332.33 | 243.05 | 10.1016/j.commatsci.2024.113003 | 0 | 0 | 0 | 0 | 0 | 0 | 0.2 | 0 | 0 | 0 | 0 | 0 | 0 | 0 | 0.8 | 0 | 0 | 0 | 0 | 0 | 0 | 0 | 0 | 0 | 0 | 0 | 0 | 0 | 0 | 0 | 0 | 0 | 0 | 0 | 0
Pt70Al30 | FCC | 250.8 | 310.67 | 220.87 | 10.1016/j.commatsci.2024.113003 | 0 | 0 | 0 | 0 | 0 | 0 | 0.3 | 0 | 0 | 0 | 0 | 0 | 0 | 0 | 0.7 | 0 | 0 | 0 | 0 | 0 | 0 | 0 | 0 | 0 | 0 | 0 | 0 | 0 | 0 | 0 | 0 | 0 | 0 | 0 | 0
Pt60Al40 | FCC | 229.48 | 290.6 | 198.92 | 10.1016/j.commatsci.2024.113003 | 0 | 0 | 0 | 0 | 0 | 0 | 0.4 | 0 | 0 | 0 | 0 | 0 | 0 | 0 | 0.6 | 0 | 0 | 0 | 0 | 0 | 0 | 0 | 0 | 0 | 0 | 0 | 0 | 0 | 0 | 0 | 0 | 0 | 0 | 0 | 0
Pt50Al50 | FCC | 206.75 | 271.35 | 174.45 | 10.1016/j.commatsci.2024.113003 | 0 | 0 | 0 | 0 | 0 | 0 | 0.5 | 0 | 0 | 0 | 0 | 0 | 0 | 0 | 0.5 | 0 | 0 | 0 | 0 | 0 | 0 | 0 | 0 | 0 | 0 | 0 | 0 | 0 | 0 | 0 | 0 | 0 | 0 | 0 | 0
W0.875Ti0.125 | BCC | 480.94 | 193.75 | 114.32 | 10.1016/j.fusengdes.2016.03.028 | 0 | 0 | 0 | 0 | 0 | 0 | 0 | 0 | 0.875 | 0 | 0 | 0 | 0 | 0 | 0 | 0 | 0 | 0 | 0 | 0 | 0 | 0 | 0 | 0 | 0 | 0 | 0 | 0 | 0 | 0 | 0 | 0 | 0 | 0.125 | 0
W0.8125Ti0.1875 | BCC | 436.59 | 192.92 | 100.5 | 10.1016/j.fusengdes.2016.03.028 | 0 | 0 | 0 | 0 | 0 | 0 | 0 | 0 | 0.8125 | 0 | 0 | 0 | 0 | 0 | 0 | 0 | 0 | 0 | 0 | 0 | 0 | 0 | 0 | 0 | 0 | 0 | 0 | 0 | 0 | 0 | 0 | 0 | 0 | 0.1875 | 0
W0.75Ti0.25 | BCC | 385.92 | 195.69 | 82.43 | 10.1016/j.fusengdes.2016.03.028 | 0 | 0 | 0 | 0 | 0 | 0 | 0 | 0 | 0.75 | 0 | 0 | 0 | 0 | 0 | 0 | 0 | 0 | 0 | 0 | 0 | 0 | 0 | 0 | 0 | 0 | 0 | 0 | 0 | 0 | 0 | 0 | 0 | 0 | 0.25 | 0